## FreeDynamics_FullExtraction
Experiment ID [hour since fabrication.experiment number]
Time (s) | 24.1 | 48.1 | 48.2 | 48.3 | 48.4 | 48.5 | 72.1 | 72.2 | 72.3 | 72.4 | 72.5 | 96.1 | 96.2 | 96.3 | 96.4 | 96.5 | 96.6 | 120.1 | 120.2 | 120.3 | 120.4 | 120.5 | 120.6 | 120.7 | 144.1 | 144.2 | 144.3 | 144.4 | 144.5 | 144.6 | 144.7 | 144.8 | 168.1 | 168.2 | 168.3 | 168.4 | 168.5 | 168.6 | 192.1 Reprogram | 192.2 Reprogram | 192.3 Reprogram | 192.4 Reprogram | 192.5 Reprogram
0 | 10.64923457 | -2.408942696 | 2.262387664 | -5.628785336 | 0.889913046 | 11.73443798 | 12.3144563 | 19.92508943 | -6.492910814 | -4.802654546 | 12.3347477 | -1.2795665 | 11.94228157 | 5.258098419 | 8.092687241 | 21.09342871 | 14.48708281 | 12.93330046 | 5.265279372 | 6.401523533 | 14.75692031 | 9.581210265 | 14.27648902 | 39.84690655 | -0.900290681 | 7.331557388 | 0.312012577 | 0.135508378 | -2.32669159 | 6.383098015 | 18.53648769 | 4.017589676 | 42.31272596 | 44.5720223 | 32.35631506 | 21.46624047 | 53.23335377 | 57.35822389 | 5.928941655 | 7.485813028 | 0.917978497 | 17.3462615 | 13.18540273
0.041666667 | 11.18990618 | -1.022172101 | 4.328624552 | -5.160767302 | 1.783146286 | 13.77910629 | 19.27184797 | 19.9174835 | -6.493340287 | -4.541042116 | 12.31771959 | 0.082392468 | 18.51462262 | 10.65682547 | 8.238664418 | 21.08826837 | 15.76215541 | 31.10255123 | 6.646433372 | 8.053171617 | 22.15019617 | 9.581210265 | 17.01741054 | 57.38316826 | 4.366459162 | 15.01113986 | 0.269534412 | 5.618791076 | -0.138808744 | 13.0711844 | 39.54877359 | 15.90109174 | 65.20622252 | 68.15712294 | 48.37362576 | 30.24716409 | 76.52070299 | 79.67659188 | 6.776953905 | 7.484585022 | 0.984071285 | 17.34624276 | 13.69881427
0.083333333 | 11.19113615 | -0.085447034 | 6.626416643 | -5.160857404 | 2.260320173 | 16.32790931 | 19.272192 | 29.16078873 | -6.202897568 | -4.417831586 | 19.02114414 | 1.071598775 | 28.05533439 | 16.86627754 | 8.244173269 | 29.1100304 | 16.94777874 | 31.10256948 | 12.94896925 | 13.02587083 | 31.34021995 | 10.07311193 | 24.67196432 | 75.03548275 | 9.180924885 | 24.053379 | 0.270064693 | 11.48330424 | 6.192489702 | 30.43492603 | 61.88100539 | 34.38870592 | 87.55841467 | 68.15331778 | 68.75544596 | 42.01825098 | 92.82327231 | 92.65618641 | 7.362888617 | 7.956459036 | 1.073992966 | 18.48111318 | 13.6997271
0.125 | 11.29962735 | 0.215316419 | 9.157100281 | -4.886049881 | 2.388096163 | 16.32461998 | 27.9799862 | 40.51630997 | -5.864071146 | -4.420523258 | 26.2463052 | 1.068886458 | 28.05335689 | 25.14116389 | 8.199942566 | 39.36382041 | 18.29510047 | 52.19598157 | 23.72995997 | 18.3631339 | 31.34230133 | 10.90247236 | 34.32495897 | 75.0366827 | 9.180924885 | 36.79736753 | 1.539185747 | 18.64922334 | 13.47642812 | 51.04719467 | 61.88005056 | 34.38542998 | 87.55841467 | 90.5104676 | 68.75401969 | 58.28481097 | 92.82178891 | 89.39275358 | 7.362538092 | 8.506127961 | 1.071263487 | 20.10910249 | 14.13979335
0.166666667 | 11.19329522 | 0.229183155 | 9.157958404 | -4.725214919 | 2.720419314 | 19.66595706 | 40.08332807 | 53.11067663 | -5.642474097 | -3.99894971 | 35.35412153 | 2.426254466 | 42.03131182 | 25.13909269 | 8.199880001 | 52.81198459 | 18.2894422 | 79.16930612 | 23.73275535 | 18.36717811 | 43.27436472 | 11.88638832 | 34.32149115 | 84.37437516 | 15.28407871 | 36.80148915 | 3.837922311 | 28.62923837 | 22.85565977 | 73.67224696 | 81.27015751 | 56.8309309 | 98.83955433 | 97.84794334 | 87.15239114 | 58.28481097 | 92.42675917 | 82.00830608 | 7.520292285 | 8.850391317 | 1.242446005 | 21.86511384 | 14.47762554
0.208333333 | 11.28568606 | 0.229166105 | 12.25824037 | -4.346198384 | 2.725694246 | 23.98882667 | 54.75503917 | 64.5564789 | -5.21390504 | -3.54987475 | 47.21107503 | 4.164327276 | 60.22193281 | 37.57635258 | 8.224108456 | 66.72439878 | 20.11923513 | 97.09001132 | 38.40842149 | 24.58754743 | 58.65924703 | 12.37488274 | 46.58591465 | 83.56338751 | 24.34487995 | 55.29902127 | 6.137972715 | 28.62292375 | 22.85593801 | 73.66953198 | 86.97027487 | 78.24264087 | 93.39861772 | 89.91398244 | 95.34669894 | 76.59810023 | 84.21165273 | 82.00830608 | 7.961032571 | 9.303151031 | 1.343707971 | 23.42161629 | 14.92331006
0.25 | 11.40744054 | 0.211226986 | 16.30799437 | -4.100025322 | 3.206585527 | 29.72849174 | 69.00910975 | 64.55836038 | -5.219148873 | -3.126103453 | 47.21307429 | 6.172200667 | 77.39866474 | 54.62919627 | 8.313698855 | 66.72135143 | 22.62438422 | 95.6911717 | 57.58311415 | 33.22280594 | 75.98018984 | 12.37447499 | 59.86970802 | 79.96721536 | 39.17889187 | 76.19314975 | 8.786221524 | 44.00735215 | 35.45774681 | 88.19440216 | 81.55710998 | 87.51656267 | 85.67350971 | 84.32141897 | 90.14158217 | 90.04959046 | 83.31579608 | 83.25577219 | 8.458898134 | 9.304109809 | 1.392553716 | 23.42495415 | 15.31701209
0.291666667 | 11.40741476 | 0.458294905 | 22.06318619 | -4.099323538 | 3.610183665 | 37.43807295 | 69.00910975 | 71.99208468 | -4.623683309 | -2.637381357 | 60.29216518 | 8.763549508 | 84.87409866 | 72.55975652 | 8.360133314 | 76.65186111 | 25.94160901 | 95.68844396 | 79.89796029 | 44.86052821 | 88.13370024 | 13.19227754 | 72.75053957 | 80.44210514 | 61.0528888 | 89.78084948 | 8.786779857 | 63.88810521 | 53.55908766 | 87.63266103 | 78.03534852 | 83.55065784 | 88.00475263 | 84.32274453 | 84.78942896 | 91.91674594 | 88.44085046 | 88.25598452 | 8.743262974 | 9.790435704 | 1.539301994 | 25.10589732 | 15.3206109
0.333333333 | 11.6030751 | 0.866026817 | 30.07417531 | -3.92605085 | 4.066891142 | 37.43968012 | 77.30535164 | 73.74953176 | -4.246377083 | -2.635216115 | 71.15106482 | 8.764748175 | 84.87653347 | 83.50902391 | 8.362043325 | 79.19206106 | 30.81617435 | 85.31866371 | 94.52352561 | 60.94670144 | 88.13145664 | 14.48344049 | 82.18428803 | 80.4387156 | 61.0528888 | 88.52255923 | 12.00516726 | 82.5355613 | 72.49025894 | 80.12793361 | 78.03526242 | 83.55060104 | 88.00475263 | 88.8392167 | 84.78563727 | 86.39614482 | 88.43796157 | 88.2129396 | 8.743262584 | 10.26764812 | 1.541127882 | 26.89493829 | 15.72320357
0.375 | 11.74807202 | 1.149727383 | 30.07042019 | -3.608886154 | 4.643270541 | 46.9352803 | 77.81341601 | 72.5655978 | -3.863818269 | -2.105317167 | 76.2421712 | 12.41759182 | 81.3114745 | 83.50710497 | 8.362493067 | 76.86207728 | 30.81617435 | 84.53820107 | 94.52677538 | 60.94437807 | 89.69004506 | 15.62063274 | 82.18165077 | 82.95985897 | 84.58253079 | 88.5262783 | 16.85850272 | 89.91547288 | 85.59120126 | 79.44237536 | 80.47550518 | 77.89984953 | 93.41359257 | 92.62090009 | 87.54860782 | 86.39430834 | 89.86032905 | 85.75413638 | 9.100904095 | 10.68674009 | 1.638849133 | 28.58381247 | 16.18943286
0.416666667 | 11.81429065 | 1.15616017 | 40.95728878 | -3.265920415 | 4.642272106 | 57.22429852 | 75.24936098 | 72.36050609 | -3.371883492 | -1.662970356 | 75.76418482 | 17.78432371 | 77.12148384 | 82.92525029 | 8.463191161 | 75.95015733 | 38.05965111 | 90.84041778 | 92.9451779 | 79.06331819 | 85.13504462 | 17.07989119 | 84.64596646 | 83.73646101 | 88.31843334 | 81.48377775 | 24.5770758 | 89.91395719 | 85.59293104 | 79.44153041 | 83.44927236 | 79.70264391 | 92.32481091 | 90.43304017 | 91.44541824 | 84.9294158 | 87.17223867 | 85.75737254 | 9.626504484 | 11.20080164 | 1.72789162 | 30.26323925 | 16.64981723
0.458333333 | 11.83082212 | 1.353096437 | 54.15451281 | -3.028778682 | 5.197091829 | 66.33211081 | 75.289768 | 72.36050609 | -3.371696303 | -1.069111087 | 75.76439739 | 25.84360708 | 78.99013442 | 77.94994193 | 8.474702091 | 75.94824591 | 48.36418376 | 91.87969833 | 84.90885412 | 90.47103625 | 84.04020041 | 17.08244947 | 82.35127675 | 82.7751113 | 80.7105056 | 81.40563646 | 37.19612082 | 84.74451751 | 86.33245339 | 84.18979404 | 82.81661832 | 83.43665834 | 89.1480108 | 88.42391445 | 90.12693268 | 88.48100709 | 86.58547 | 86.16905368 | 10.0114083 | 11.20080164 | 1.793796404 | 30.26616469 | 17.07776467
0.5 | 11.83129739 | 1.585931919 | 67.46891822 | -3.055188765 | 5.82298643 | 72.17977743 | 75.29035814 | 73.77178662 | -2.847745517 | -0.345212853 | 74.2805424 | 38.253722 | 82.01936117 | 77.82673323 | 8.49198984 | 77.8078422 | 62.56110011 | 91.90853945 | 84.67709389 | 90.61353732 | 86.95430271 | 19.33257515 | 81.70180762 | 82.59151417 | 80.70839018 | 85.89577724 | 37.19404553 | 80.05037109 | 81.12064784 | 85.41251293 | 81.03889151 | 83.14682809 | 90.41506286 | 88.42435588 | 87.99886251 | 90.04413249 | 88.52637728 | 87.78554037 | 10.37313462 | 11.74644016 | 1.926304746 | 32.07721009 | 17.08039755
0.541666667 | 11.99698618 | 1.824616794 | 76.62056106 | -2.734964811 | 6.666954705 | 72.17259074 | 77.30364097 | 74.71002139 | -2.357055205 | -0.345212853 | 75.03469601 | 38.2467192 | 82.02074545 | 81.15665769 | 8.578506195 | 79.05069321 | 78.21523777 | 88.33964803 | 89.72291747 | 85.53474381 | 86.95430271 | 22.00353275 | 83.57845626 | 82.59151417 | 83.92982763 | 86.62200717 | 55.96059047 | 82.65296791 | 80.03836366 | 82.78482832 | 81.03891604 | 83.14682809 | 90.41393069 | 90.08431551 | 87.99894235 | 88.19759722 | 88.52631504 | 87.64508533 | 10.37313462 | 12.2064143 | 1.928085128 | 33.80672815 | 17.5175834
0.583333333 | 12.14326514 | 2.033258091 | 76.62130815 | -2.385282768 | 7.562165268 | 74.04988484 | 77.9802925 | 74.61233952 | -1.777749856 | 0.348634865 | 76.6359059 | 55.32184832 | 81.51144016 | 81.15850624 | 8.578486223 | 78.53843055 | 78.2181178 | 88.0292356 | 89.72737476 | 85.53737882 | 88.33946816 | 25.6318642 | 83.57683101 | 83.55853748 | 89.26291988 | 86.61997563 | 77.65376222 | 86.15177473 | 83.26843406 | 82.40561175 | 81.74502232 | 80.96935015 | 92.44517478 | 91.41497107 | 89.21491445 | 88.19759722 | 88.92868283 | 86.86949565 | 10.88323291 | 12.69609738 | 2.020792487 | 35.52991441 | 18.05853091
0.625 | 12.21100695 | 2.033972756 | 79.06928496 | -2.068345543 | 7.564126786 | 73.85329952 | 77.2941248 | 74.6141982 | -1.136390043 | 1.211801816 | 76.97186576 | 73.24633184 | 79.89368626 | 81.87665839 | 8.594902776 | 78.17715878 | 89.46966884 | 90.57888283 | 90.67600201 | 85.11195365 | 86.94234671 | 31.04508242 | 84.67826521 | 84.02908387 | 87.59940102 | 84.10405216 | 88.54172513 | 86.15533695 | 83.27050383 | 82.4088037 | 83.1603682 | 81.64887987 | 91.29556688 | 90.27697146 | 90.55857222 | 87.59169099 | 87.76970986 | 86.86987331 | 11.37823228 | 13.29641012 | 2.08884868 | 37.2796853 | 18.55595903
0.666666667 | 12.32959627 | 2.295062771 | 77.33338984 | -1.752856612 | 8.610250081 | 73.92661558 | 77.19132963 | 74.61039246 | -1.136500694 | 2.301892671 | 76.96998333 | 83.9269407 | 80.51529085 | 80.16410921 | 8.623508801 | 78.19505668 | 88.3656052 | 90.44492101 | 87.7534375 | 88.56098967 | 86.37037801 | 31.04637726 | 84.25675647 | 83.64657084 | 84.50255266 | 84.00952967 | 89.51337966 | 85.07636683 | 84.68008472 | 84.27402982 | 82.72598384 | 83.0473693 | 90.37034997 | 89.72910046 | 89.72356979 | 89.04597984 | 87.85188509 | 87.18486475 | 11.82308403 | 13.29287488 | 2.205158925 | 37.27761165 | 19.05959118
0.708333333 | 12.3259506 | 2.608061921 | 76.64680946 | -1.746315505 | 9.924370653 | 75.00449344 | 77.21983651 | 75.1016694 | -0.481253284 | 3.505946515 | 76.53238901 | 82.93218713 | 81.66540539 | 79.98519375 | 8.71259429 | 78.84941667 | 88.15830716 | 90.44839445 | 87.50255367 | 89.44920475 | 87.50108433 | 38.6543002 | 84.06749525 | 83.60839272 | 84.49980129 | 85.77250589 | 89.51853077 | 83.14717666 | 83.17609263 | 84.47289638 | 81.88813993 | 82.69364369 | 91.45561241 | 89.72912724 | 89.15346154 | 89.45453038 | 88.75694123 | 87.82111177 | 11.82707768 | 13.87826326 | 2.318929393 | 38.93747455 | 19.06097377
0.75 | 12.43090728 | 2.879577141 | 78.29365357 | -1.317799609 | 11.61246204 | 75.00446941 | 77.97948063 | 75.56058757 | 0.217119015 | 3.508262078 | 76.71713736 | 82.93028868 | 81.6596707 | 81.32388381 | 8.769152304 | 79.33029189 | 86.95292541 | 88.91137237 | 89.57731691 | 87.59328703 | 87.50314888 | 49.18380872 | 84.65612249 | 83.60392519 | 86.0620441 | 85.78013025 | 81.90002407 | 84.10727787 | 82.40298036 | 83.41777979 | 81.88742387 | 82.69354973 | 91.45648003 | 90.67320462 | 89.1512187 | 88.60986987 | 88.75569282 | 87.68249168 | 12.33664004 | 14.43369471 | 2.317949586 | 40.59307727 | 19.62005708
0.791666667 | 12.53338266 | 3.184479566 | 78.29416696 | -0.886395101 | 13.72758761 | 75.97290145 | 78.2756159 | 75.64075231 | 1.088753549 | 4.999849548 | 77.38657335 | 77.95076058 | 81.31988644 | 81.32021086 | 8.773705418 | 79.16825312 | 86.94707723 | 89.42270924 | 89.57331293 | 87.59617157 | 88.00296418 | 62.99944051 | 84.65612249 | 84.19896495 | 87.97681158 | 85.77557007 | 81.9579114 | 85.42516898 | 83.62386711 | 83.55604933 | 82.59248175 | 81.97065846 | 91.88016123 | 91.00249576 | 89.90329071 | 88.60810534 | 88.65367859 | 87.3930551 | 12.91238901 | 15.12110251 | 2.38602026 | 42.17520224 | 20.20805568
0.833333333 | 12.61907441 | 3.213211542 | 79.43045427 | -0.482925442 | 13.72513662 | 76.27890565 | 78.01847215 | 75.74477279 | 2.002693728 | 6.915085399 | 77.55655213 | 78.18626812 | 80.69895198 | 81.49762428 | 8.784268941 | 79.0624982 | 89.36509093 | 90.45494122 | 89.61882943 | 87.37554412 | 87.33803963 | 77.04734216 | 85.07807885 | 84.36587028 | 86.71824353 | 84.76177473 | 86.8807348 | 85.42673288 | 83.63294888 | 83.55603744 | 83.12371769 | 82.4433025 | 91.12183985 | 90.30082906 | 90.2089098 | 88.64317928 | 88.13474539 | 87.3904596 | 13.46716208 | 15.78929119 | 2.494910391 | 43.69509365 | 20.80556063
0.875 | 12.77754112 | 3.543172722 | 79.14932422 | 0.001107293 | 16.52937451 | 76.49866958 | 78.07193336 | 75.74010097 | 2.025100089 | 9.364843771 | 77.55655213 | 81.59360895 | 81.17855089 | 80.70298326 | 8.835661529 | 79.06415242 | 90.78458143 | 89.92835549 | 88.349448 | 88.8209667 | 87.28428685 | 77.05262258 | 85.05715041 | 84.17075262 | 85.76183849 | 85.0641718 | 87.46799692 | 84.81518022 | 84.32862863 | 84.39732138 | 82.65780679 | 82.98683788 | 91.18081861 | 90.38474493 | 89.73260102 | 89.32888197 | 88.47255696 | 87.6846143 | 14.09256674 | 15.79045085 | 2.603563506 | 43.69999277 | 21.41533347
0.916666667 | 12.80376176 | 3.876263856 | 78.92795109 | 0.000531794 | 20.43156441 | 76.90609413 | 78.07043163 | 76.02846517 | 3.042398496 | 12.62437142 | 77.49259299 | 82.09535131 | 81.60221098 | 80.84431714 | 8.924604487 | 79.44440605 | 89.75858634 | 89.92249459 | 88.69227383 | 88.94193358 | 87.91252032 | 86.20807556 | 85.06975771 | 84.2853159 | 85.75810078 | 85.78524918 | 87.46966397 | 84.1297177 | 83.46664302 | 84.18492295 | 82.55621824 | 82.65940266 | 91.70248648 | 90.38491663 | 89.73501171 | 89.2537961 | 88.84128978 | 87.99431572 | 14.09356316 | 16.50144252 | 2.66843009 | 45.11490605 | 21.41773391
0.958333333 | 12.88080644 | 4.272010309 | 79.48335916 | 0.553472453 | 25.61954115 | 76.90452805 | 78.47058441 | 76.21662606 | 4.294167086 | 12.62437142 | 77.68762055 | 82.09601667 | 81.60333725 | 81.47592091 | 8.999403159 | 79.60285988 | 89.19380302 | 89.40616383 | 89.53814 | 88.94193358 | 87.9162294 | 87.47630356 | 85.32570698 | 84.28634902 | 86.92444767 | 85.51488711 | 84.68983287 | 84.79333753 | 83.30787116 | 83.80775579 | 82.55621824 | 82.66096088 | 91.70346808 | 90.94184377 | 89.73667138 | 88.95239815 | 88.84128978 | 87.81922418 | 14.77095824 | 17.26209203 | 2.666495638 | 46.49167114 | 22.06665482
1 | 12.9597819 | 4.67751066 | 79.48602479 | 1.168095962 | 32.74456864 | 77.29172429 | 78.56971141 | 76.34335826 | 5.824076454 | 16.8990152 | 77.96572262 | 80.35170483 | 81.31212163 | 81.47881402 | 8.999403159 | 79.557449 | 89.19377816 | 90.03230489 | 89.55122105 | 88.11914816 | 87.97032279 | 84.55956939 | 85.32615757 | 84.64387883 | 87.30172801 | 85.51668134 | 84.64795987 | 85.24055018 | 84.11147095 | 84.11953652 | 83.03223938 | 82.51532719 | 91.52904541 | 90.77037602 | 90.1050926 | 88.95682495 | 88.62861802 | 87.72952745 | 15.46509382 | 18.09954377 | 2.751104202 | 47.78469381 | 22.73884043
1.041666667 | 13.10697207 | 4.678765182 | 79.94649987 | 1.805262375 | 32.74452849 | 77.62277247 | 78.44287419 | 76.48938928 | 7.719056051 | 22.8431264 | 78.06737556 | 80.33199034 | 81.17301266 | 81.34228072 | 9.036026082 | 79.59187586 | 90.13096416 | 90.20465823 | 89.19030119 | 88.34202046 | 87.65540424 | 84.07012291 | 85.59735883 | 84.60310469 | 86.45592409 | 85.18530506 | 86.57335015 | 85.23822525 | 84.11390589 | 84.1191388 | 83.0445861 | 82.78358902 | 91.3034439 | 90.5100218 | 90.08383033 | 89.15355002 |  | 87.73171536 | 16.25406261 | 18.98746339 | 2.852130693 | 48.99343625 | 23.43083042
1.083333333 | 13.21610105 | 5.163211803 | 79.91650861 | 2.616892844 | 42.1464246 | 77.7932337 | 78.61280913 | 76.48735134 | 7.719050709 | 30.8744031 | 78.07322038 | 81.66680669 | 81.48794641 | 81.05109435 | 9.102374151 | 79.5919383 | 90.67436014 | 89.80072397 | 88.78072957 | 88.97648707 | 87.84120665 | 84.07332915 | 85.62232776 | 84.58668414 | 86.5196318 | 85.52370095 | 86.48786255 | 84.76003097 | 84.13812171 | 84.39680916 | 82.81930357 | 82.95426433 | 91.50803233 | 90.7837741 | 89.88745912 | 89.44045772 |  | 88.02125864 | 17.05108965 | 18.9871957 | 2.943494775 | 48.99358513 | 24.17651664
1.125 | 13.21338967 | 5.652353459 | 79.91521544 | 2.612427909 | 53.28875552 | 78.05632075 | 78.61031629 | 76.64363756 | 10.27440495 | 41.28877414 | 78.10875683 | 81.69064524 | 81.57977504 | 81.30384136 | 9.169979162 | 79.82008238 | 90.18693014 | 89.80051014 | 89.2237583 | 88.80419837 | 88.06139646 | 86.37317691 | 85.64135541 | 84.79562234 | 86.51979719 | 85.71684456 | 86.48784543 | 84.68577414 | 83.66249815 | 84.15886717 |  | 82.77872613 | 91.6573454 | 90.78287043 | 90.01202383 | 89.28074053 |  | 88.06883799 | 17.05852302 | 19.90171779 | 3.044918141 | 50.15643711 | 24.1772647
1.166666667 | 13.30737069 | 6.19727959 | 80.20783391 | 3.530598499 | 64.45079708 | 78.05500386 | 78.80610447 | 76.7471432 | 13.65104065 | 41.29215848 | 78.30635319 | 81.69112953 | 81.57808208 | 81.5434532 | 9.223340769 | 79.90563613 | 90.08881035 | 89.85290031 | 89.44457331 | 88.80166487 | 88.06287832 | 87.34141452 | 85.86966566 | 84.79259304 | 87.14698821 | 85.48371204 | 85.32668825 | 85.08000516 | 83.86704909 | 7.445816469 |  | 82.78255249 | 91.65690703 | 90.92943481 | 90.01259746 | 89.20675177 |  | 87.93393066 | 18.01119617 | 20.95938771 | 3.043500731 | 51.20994241 | 24.94527686
1.208333333 | 13.41968567 | 6.844913536 | 80.20249558 | 4.50859756 | 72.62477381 | 78.31201356 | 78.84723852 | 76.8523778 | 18.30183899 | 53.33389192 | 78.42262239 | 80.96693355 | 81.42634492 | 81.53182606 | 9.225986715 | 79.91635455 | 90.11368979 |  | 89.44017633 | 88.50785078 | 87.99457517 | 86.46453271 | 85.87120618 | 84.88100136 | 86.90356202 | 85.48394503 | 85.6896038 | 85.1197014 | 84.11922464 |  |  | 82.823132 | 91.51200312 | 90.71000467 | 90.15559007 | 89.20417347 |  | 88.05310768 | 18.98645186 | 22.06652714 | 3.120283766 | 52.15661514 | 25.73006501
1.25 | 13.55206192 | 6.845277081 | 80.42590727 | 5.749532451 | 72.62330101 | 78.49773804 | 78.8618574 | 76.96881402 | 24.74201957 | 64.69343742 | 78.50029622 | 81.18009421 | 81.50065975 | 81.33645424 | 9.329237773 | 80.00498513 | 90.60664256 |  | 89.14977106 | 88.81727037 | 87.93737283 | 86.20703633 | 86.00929638 | 84.90966263 | 86.6050523 | 85.47066552 | 86.50256534 | 85.1225502 | 84.11765423 |  |  | 82.96376347 | 91.52730078 | 90.75109572 | 90.09168135 | 89.39175022 |  | 88.05311746 | 20.1012538 | 23.21389995 | 3.183257829 | 53.08178708 | 26.57794636
1.291666667 | 13.62758739 | 7.563724241 | 80.43237934 | 7.176729142 | 75.8994655 | 78.65130557 | 78.98607255 | 76.96906356 | 24.74201957 | 72.13838676 | 78.50029622 | 81.78914928 | 81.66420866 | 81.34514669 | 9.392976214 | 80.00375133 | 90.69393668 |  | 89.14411502 | 88.97058413 | 88.0797504 | 86.20401935 | 86.00869257 | 85.00969995 | 86.93635703 | 85.70070347 | 86.11813187 | 84.88952876 |  |  |  | 82.96828921 | 91.67337024 | 90.93332354 | 90.05459733 | 89.44666417 |  | 88.16358139 | 21.31348314 | 23.21389051 | 3.279385181 | 53.08026398 | 27.44126665
1.333333333 | 13.62723772 | 8.431796004 | 80.53991316 | 7.178541622 | 75.50322998 | 78.82809088 | 78.98418818 | 77.08874598 | 33.49721439 | 74.07975873 | 78.55821694 | 81.57082373 | 81.62725788 | 81.53774047 | 9.46657347 | 80.11247358 | 90.50325855 |  | 89.4182038 | 88.83013296 | 88.15565408 | 87.09670941 | 86.10931698 | 85.10682678 | 86.93635703 | 85.70837904 | 86.11573906 | 84.99926964 |  |  |  | 82.94551474 |  | 90.9327851 | 91.81623807 | 89.38702897 |  | 88.0579544 | 21.31134387 | 24.52935971 | 3.371953413 | 53.94242319 | 27.44263185
1.375 | 13.75413212 | 9.519573758 | 80.72554105 | 9.011074421 | 75.02245884 | 78.84136483 | 79.04411943 | 77.1964668 | 44.75935226 | 74.0762318 | 78.65023718 | 81.57264035 | 81.62748838 | 81.51935658 | 9.518701457 | 80.12318573 | 90.60361235 |  |  | 88.83013296 | 88.15707242 | 87.4203067 | 86.28745437 | 85.11549358 |  | 85.56963918 | 85.7360449 |  |  |  |  | 82.94935075 |  | 90.8962485 | 91.89021396 | 89.43286878 |  | 88.05949522 | 22.65940855 | 25.92391259 | 3.371953413 | 54.72712982 | 28.31116596
1.416666667 | 13.86605896 | 10.73783126 | 80.72554105 | 11.23416617 | 76.00784089 | 79.02745606 | 79.07855144 | 77.24585245 | 57.33934246 | 72.95485238 | 78.74211364 | 81.33748674 | 81.57325006 | 81.52368745 | 9.521450102 | 80.18926382 | 90.60625478 |  |  | 88.84280958 | 88.11113346 | 87.05033743 | 86.2933742 | 85.14014302 |  | 85.55809577 | 86.17652003 |  |  |  |  | 82.96128629 |  | 90.85307485 | 92.1820373 | 89.4297344 |  | 88.1869982 | 24.15474711 | 27.40686894 | 3.458384542 | 55.46118978 | 29.24239528
1.458333333 | 13.98377415 | 10.74069016 | 80.85146054 | 14.09281108 | 76.00754077 | 79.16130142 | 79.16168001 | 77.31618799 | 68.3232816 | 72.71906781 | 78.83248145 | 81.60597963 | 81.66879916 | 81.48841155 | 9.628706667 | 80.24862815 | 90.84090911 |  |  | 89.00149355 | 88.17350684 | 87.11181857 |  | 85.20570155 |  | 85.66409782 | 86.36910148 |  |  |  |  | 83.07565897 |  | 90.93041165 | 95.166741 |  |  | 88.18538254 | 25.83550257 | 29.09152166 | 3.513188145 | 56.16725507 | 30.20597231
1.5 | 14.10540906 | 12.34698921 | 80.88255278 | 17.87716525 | 77.14660048 | 79.26796603 | 79.20731608 | 77.30900717 | 68.32326721 | 74.12060609 | 78.83350944 | 81.80082765 | 81.72310228 | 81.51614185 | 9.691033586 | 80.24811268 | 90.8344563 |  |  | 89.01890257 |  | 87.11108967 |  | 85.32067893 |  | 85.7660263 | 86.04491933 |  |  |  |  | 83.07136907 |  |  | 95.16464832 |  |  | 88.23150216 | 27.73505615 | 29.09152211 | 3.621526992 | 56.16311592 | 31.18617882
1.541666667 | 14.10466328 | 14.30854304 | 80.97211271 | 17.87716525 | 77.49273312 | 79.40883417 | 79.20789686 | 77.42634904 | 74.35372571 | 75.09288364 | 78.90131436 | 81.61505539 | 81.6572002 | 81.58236493 | 9.770146638 | 80.2831363 | 90.76464468 |  |  | 88.97726097 |  | 87.53159404 |  | 85.36621128 |  | 85.71779437 | 86.04737523 |  |  |  |  | 83.05148945 | [5 empty] | 88.24777441 | 27.73222305 | 30.88735547 | 3.708073508 | 56.78361388 | 31.18915096
1.583333333 | 14.24429186 | 17.00712319 | 81.07928989 | 22.81437373 | 77.47985906 | 79.40819588 | 79.23872178 | 77.50188914 | 74.8758803 | 75.09101436 | 78.97764536 | 81.61069431 | 81.65651249 | 81.58385479 | 9.886934467 | 80.33808847 | 90.89099929 |  |  | 88.9780798 |  | 87.6263711 |  | 85.37031102 |  | 85.71462177 | 86.0110051 |  |  |  |  | 83.04948996 | [5 empty] | 88.32474929 | 29.90346667 | 32.79280372 | 3.70772942 | 57.39218995 | 32.17698531
1.625 | 14.3475469 | 20.62148907 | 81.07733564 | 29.39013507 | 77.82073678 | 79.5135458 | 79.30579491 | 77.57074296 | 73.48501001 | 75.06764848 | 79.04462346 | 81.63706406 | 81.68755564 | 81.58075341 | 9.89052271 | 80.37463175 | 90.89268349 |  |  | 89.07611585 |  | 87.49570335 |  | 85.40866422 |  | 85.71036145 | [5 empty] | 83.11924859 | [5 empty] | 88.37948986 | 32.2510422 | 34.82958962 | 3.802621648 | 57.93287957 | 33.23513581
1.666666667 | 14.47335725 | 20.62728716 | 81.14971809 | 37.98113679 | 77.82271886 | 79.63409805 | 79.3445593 | 77.6673954 | 73.81399278 | 75.0352934 | 79.04684814 | 81.79351167 | 81.75613546 | 81.59036576 | 9.976424625 | 80.45074506 | 90.98956457 |  |  |  |  | 87.63060604 |  | 85.48619383 | [7 empty] | 83.15448528 | [5 empty] | 88.36800462 | 34.89414977 | 37.04996965 | 3.882399264 | 58.50152344 | 34.30967365
1.708333333 | 14.58134224 | 25.68792632 | 81.23100389 | 48.2887828 | 78.33266506 | 79.71029462 | 79.41423645 | 77.66379302 | 73.82095749 | 75.55754354 | 79.11424309 | 81.83006276 | 81.77019143 | 81.64861935 | 10.0533651 | 80.4494222 | 91.01105668 |  |  |  |  | 87.62303964 |  | 85.53128434 | [7 empty] | 83.13358092 | [5 empty] | 88.38344462 | 37.85950954 | 37.04996072 | 3.967887499 | 58.5012565 | 35.36779503
1.75 | 14.58132543 | 32.74949404 | 81.30351442 | 48.284839 | 78.58907824 | 79.82841276 | 79.41423645 | 77.70621572 | 75.38191628 | 75.95426888 | 79.16850417 | 81.77611302 | 81.78518351 | 81.68857609 | 10.16754046 | 80.47992985 | 91.01213957 |  |  |  |  | 87.82263753 |  | 85.61608278 | [7 empty] | 83.16523214 | [5 empty] | 88.42625372 | 37.86124265 | 39.37014118 | 4.090202046 | 58.99153159 | 35.36845775
1.791666667 | 14.65592581 | 42.27859009 | 81.37678145 | 59.1790035 | 78.68586345 | 79.8271557 | 79.47397567 | 77.79973396 | 75.99610693 | 75.95140745 | 79.23002824 | 81.77024087 | 81.78405183 | 81.70772106 | 10.28923099 | 80.53217899 | 91.07844312 |  |  |  |  | 87.83035305 |  | 85.61246537 | [7 empty] | 83.16175746 | [5 empty] | 88.44700273 | 41.07406435 | 41.76252371 | 4.090202046 | 59.46106781 | 36.48887978
1.833333333 | 14.81153221 | 53.92233123 | 81.37139269 | 68.1946321 | 78.90985919 | 79.91665882 | 79.48513633 | 77.86032746 | 75.7356588 | 76.04689821 | 79.2700795 | 81.83993219 | 81.82559173 | 81.70633535 | 10.28810557 | 80.55551835 | 91.0773178 |  |  |  |  | 87.84035848 |  | 85.6855363 | [7 empty] | 83.21513673 | [5 empty] | 88.47071768 | 44.49121269 | 44.15112256 | 4.176084682 | 59.90078965 | 37.60563447
1.875 | 14.8973365 | 53.91967813 | 81.45786502 | 73.19903105 | 78.91297399 | 80.0151971 | 79.55302366 | 77.91239986 | 75.81996207 | 76.1844011 | 79.27315309 | 81.89276824 | 81.88271906 | 81.68788842 | 10.3529785 | 80.5824521 | 91.10544654 |  |  |  |  | 87.92744609 |  | 85.71583127 | [7 empty] | 83.22877885 | [5 empty] | 88.46611558 | 48.03350279 | 46.60362354 | 4.270562381 | 60.3519734 | 38.71027047
1.916666667 | 15.04016931 | 65.88137577 | 81.47969393 | 74.18273881 | 79.19950835 | 80.07660641 | 79.57630023 | 77.91068657 | 75.82230939 | 76.43720119 | 79.33521779 | 81.9037912 | 81.958421 | 81.74649559 | 10.46405923 | 80.58446186 | 91.12364621 |  |  |  |  | 87.94081332 |  | 85.80450493 | [7 empty] | 83.25488446 | [5 empty] | 88.52025874 | 51.50709257 | 46.60127366 | 4.340744424 | 60.35139465 | 39.84390657
1.958333333 | 15.04016931 | 74.95876572 | 81.5196353 | 74.18205819 | 79.33835101 | 80.15689648 | 79.57821089 | 77.94992084 | 76.43750178 | 76.68905603 | 79.39082196 | 81.89667595 | 80.56911201 |  | 10.59546968 | 80.62245944 | 91.15976844 |  |  |  |  | 88.02153433 |  | 85.85930918 | [7 empty] | 83.28632572 | [5 empty] | 88.53203388 | 51.50587495 | 48.94072475 | 4.438248048 | 60.70246805 | 39.84386355
2 | 15.1745717 | 78.51353366 | 81.62601853 | 73.69078909 | 79.46481284 | 80.15800274 | 79.60704381 | 78.01220626 | 76.76783967 | 76.68645168 | 79.42099388 | 81.89459793 | 80.56972257 |  | 10.75367058 | 80.64208205 | 91.23133904 |  |  |  |  | 88.04925141 |  | 85.85711311 | [7 empty] | 83.29285913 | [5 empty] | 88.55660673 | 54.7712333 | 51.16950194 | 4.440298414 | 61.09826959 | 40.9655056
2.041666667 | 15.27289625 | 77.84113141 | 81.62470643 | 74.09558328 | 79.63502757 | 80.22990246 | 79.57248876 | 78.05157547 | 76.75758767 | 76.76741566 | 79.47273749 | 81.92248928 |  |  | 10.755341 | 80.70305887 | 91.23411626 | [6 empty] | 85.89021008 | [7 empty] | 83.31818767 | [5 empty] | 88.58003589 | 57.64516254 | 53.23752619 | 4.53032465 | 61.444346 | 42.11542278
2.083333333 | 15.43586911 | 77.84093556 | 81.66815418 | 75.31983136 | 79.63519388 | 80.31670941 |  | 78.08514354 | 76.89264595 | 76.87865246 | 79.47046661 | 81.95924619 |  |  | 10.88189541 | 80.71496495 | 91.22612829 | [6 empty] | 85.95452288 | [7 empty] | 83.304721 | [5 empty] | 88.58003589 | 60.06226605 | 55.12430867 | 4.61826743 | 61.77431139 | 43.1752906
2.125 | 15.53821265 | 77.05597834 | 81.72699442 | 76.081047 | 79.78419819 | 80.3876944 |  | 78.08514686 | 76.89784188 | 77.07910227 | 79.49788761 | 81.96227976 |  |  | 11.05794837 | 80.71245759 | 91.26608733 | [6 empty] | 85.99323174 | [7 empty] | 83.33609514 | [5 empty] | 88.6060694 | 61.95287688 | 55.12415901 | 4.705318567 | 61.77431139 | 44.24667147
2.166666667 | 15.53727353 | 78.12397065 | 81.7992401 | 76.0832103 | 79.89565409 | 80.43650522 |  | 78.1467705 | 77.2034348 | 77.21254854 | 79.55124626 | 81.9871061 |  |  | 11.12454411 | 73.49943403 | 91.28784872 | [6 empty] | 86.01520779 | [7 empty] | 83.34825823 | [5 empty] | 88.62127696 | 61.95225567 | 56.73684243 | 4.794159411 | 62.07329476 | 44.24862684
2.208333333 | 15.66227232 | 79.44832009 | 81.82079982 | 76.28026055 | 80.00273328 | 80.43815516 |  | 78.1812801 | 77.37087439 | 77.20669728 | 79.58839756 | 81.9839105 |  |  | 11.30282736 | 73.0928607 | 91.35373406 | [6 empty] | 86.0173993 | [13 empty] | 88.66114968 | 63.4889738 | 58.1818457 | 4.793423974 | 62.410032 | 45.32361192
2.25 | 15.8403403 | 79.60098428 | 81.82449713 | 76.50464828 | 80.10451695 | 80.50773792 |  | 78.22402396 | 77.45064808 | 77.28332284 | 79.63476293 | 82.00151377 |  |  | 11.29856828 | 85.87348847 | 91.35373406 | [6 empty] | 86.01338514 | [13 empty] | 88.67787079 | 64.77820445 | 59.49705178 | 4.922343372 | 62.72005989 | 46.30288651
2.291666667 | 15.95297204 | 79.59995912 | 81.86204254 | 76.9602479 | 80.10687231 | 80.57147748 |  | 78.27196309 | 77.58597144 | 77.39330387 | 79.63476293 | 82.00803081 |  |  | 11.41621548 | 85.87406686 | 91.36354146 | [6 empty] | 86.07771561 | [13 empty] | 88.67417709 | 65.86874844 | 60.63672215 | 4.980623622 | 62.97761128 | 47.32687879
2.333333333 | 16.07880449 | 79.45654662 | 81.88703619 | 77.3368674 | 80.24703684 | 80.59570529 |  | 78.29506306 | 77.58428755 | 77.51852901 | 79.68743693 |  |  |  | 11.60620006 |  | 91.37576091 | [6 empty] | 86.11965624 | [13 empty] | 88.68473179 | 66.8031298 | 60.63525154 | 5.071720489 | 62.97355725 | 48.29525572
2.375 | 16.07798864 | 79.80879401 | 81.94005472 | 77.33394718 | 80.29349346 | 80.65119952 |  | 78.32128424 | 77.75883053 | 77.62438427 | 79.73768262 |  |  |  | 11.79882783 |  | 91.41898875 | [6 empty] | 86.1584013 | [13 empty] | 88.69888715 | 66.80188857 | 61.69631428 | 5.159430941 | 63.24308738 | 48.29524778
2.416666667 | 16.25059548 | 80.37975164 | 81.99509758 | 77.57072895 | 80.40994634 | 80.65119952 |  | 78.35370579 | 77.84759042 | 77.59906074 | 79.74135953 |  |  |  | 11.97012212 |  | 91.44433953 | [6 empty] | 86.1584013 | [13 empty] | 88.73168099 | 67.6773151 | 62.61882788 | 5.160680482 | 63.47900491 | 49.19954202
2.458333333 | 16.37785115 | 80.53544398 | 81.99470815 | 77.77556043 | 80.49953756 | 80.71733976 |  | 78.39663603 | 77.9479878 | 77.70946486 | 79.79626359 |  |  |  | 11.99012347 |  | 91.44469997 | [6 empty] | 86.19495316 | [13 empty] | 88.72935315 | 68.40122525 | 63.41737017 | 5.24551741 | 63.724224 | 50.11843496
2.5 | 16.53327328 | 80.53475374 | 82.04893488 | 78.0006621 | 80.49675403 | 80.74104597 |  | 78.3188287 | 78.06036327 | 77.78691762 | 79.79490751 |  |  |  | 12.16343339 |  | 91.44598919 | [6 empty] | 86.20028274 | [13 empty] | 88.73112955 | 69.04171797 | 64.14750128 | 5.35699192 | 63.72368006 | 50.9730395
2.541666667 | 16.69695636 | 80.61316735 | 82.0564466 | 78.24831381 | 80.58513963 | 80.8176059 |  |  | 78.06225109 | 77.87997619 | 79.82345526 |  |  |  | 12.44448044 |  | 91.47586741 | [6 empty] | 86.2191382 | [13 empty] | 88.7769114 | 69.61135016 | 64.14278927 | 5.478341669 | 63.94880756 | 51.78520929
2.583333333 | 16.69962817 | 80.8167426 | 82.10697981 | 78.25245787 | 80.66121006 | 80.84531971 |  |  | 78.14561284 | 77.96414587 | 79.87066109 |  |  |  | 12.71278036 |  | 91.4989907 | [6 empty] | 86.25372514 | [14 empty] | 69.6133801 | 64.82363423 | 5.554133908 | 64.16863845 | 51.78868225
2.625 | 16.84044044 | 81.10731492 | 82.15612243 | 78.40484385 | 80.74684821 | 80.84388741 |  |  | 78.20087156 | 77.96378893 | 79.90437377 |  |  |  | 12.94384205 |  | 91.53987418 | [6 empty] | 86.2563969 | [14 empty] | 70.10650953 | 65.46091392 | 5.554864032 | 64.3951768 | 52.53745812
2.666666667 | 17.00162492 | 81.21354718 | 82.16162656 | 78.56223124 | 80.7914516 | 80.89853992 |  |  | 78.28634197 | 78.04105162 | 79.9806351 |  |  |  | 12.93907251 |  | 91.5367165 | [6 empty] | 86.27653819 | [14 empty] | 70.56313847 | 66.01092471 | 5.632615939 | 64.58371231 | 53.30610151
2.708333333 | 17.1577368 | 81.24288037 | 82.17369463 | 78.71882966 | 80.79776451 | 80.94629823 |  |  | 78.36267082 | 78.07739822 | 79.98322289 |  |  |  | 13.26732322 |  | 91.54527371 | [6 empty] | 86.30377634 | [14 empty] | 71.00328206 | 66.51938163 | 5.74151239 | 64.58334648 | 54.00895182
2.75 | 17.33663799 | 81.32055711 | 82.1787237 | 78.88813742 | 80.88189024 | 81.06081125 |  |  | 78.36497467 | 78.15527399 | 80.00929624 |  |  |  | 13.57139215 |  | 91.55481642 | [6 empty] | 86.36781388 | [14 empty] | 71.38695977 | 66.51753336 | 5.847911812 | 64.79198424 | 54.66833607
2.791666667 | 17.33944955 | 81.44600941 | 82.20689191 | 78.90474012 | 80.97075242 | 81.07541044 |  |  | 78.45535396 | 78.23514105 | 80.03785893 |  |  |  | 13.90027931 |  | 91.57380232 | [6 empty] | 86.37855222 | [14 empty] | 71.3891164 | 66.99172384 | 5.946923375 | 64.9443518 | 54.67049058
2.833333333 | 17.47248276 | 81.56270099 | 82.24832651 | 79.04346247 | 81.0112549 | 81.07326689 |  |  | 78.54022627 | 78.23514105 | 80.05984339 |  |  |  | 14.33980204 |  | 91.59636124 | [6 empty] | 86.37982472 | [14 empty] | 71.73562876 | 67.43890519 | 5.946159134 | 65.14447392 | 55.30239811
2.875 | 17.64521463 | 81.6695765 | 82.24606358 | 79.16121182 | 81.07139593 | 81.10723501 |  |  | 78.58051624 | 78.29696092 | 80.09962156 |  |  |  | 14.34251564 |  | 91.5948928 | [6 empty] | 86.42204939 | [14 empty] | 72.06313899 | 67.81150774 | 6.075749982 | 65.33682253 | 55.90222868
2.916666667 | 17.8275353 | 81.67298455 | 82.26199051 | 79.27910485 | 81.07394911 | 81.14405844 |  |  | 78.61411855 | 78.33387687 | 80.09819573 |  |  |  | 14.78559192 |  | 91.61454543 | [6 empty] | 86.42493102 | [14 empty] | 72.36760894 | 68.20741461 | 6.147380347 | 65.33875053 | 56.46963037
2.958333333 | 17.99461426 | 81.76751795 | 82.30306103 | 79.37986633 | 81.12466737 | 81.17355067 |  |  |  | 78.41477218 | 80.13072546 |  |  |  | 15.34112439 |  | 91.62647383 | [6 empty] | 86.46650123 | [14 empty] | 72.62527483 | 68.21135476 | 6.257729421 | 65.48184257 | 56.99404812
3 | 17.99245557 | 81.87949182 | 82.31409811 | 79.38317608 | 81.16383553 | 81.22330442 |  |  |  | 78.43897657 | 80.16977503 |  |  |  | 15.93206983 |  | 91.66421947 | [6 empty] | 86.49744844 | [14 empty] | 72.62556364 | 68.54571393 | 6.358372978 | 65.64410878 | 56.99419639
3.041666667 | 18.19059444 | 81.98511531 | 82.36309563 | 79.48064249 | 81.22241531 | 81.21631505 |  |  |  | 78.4417158 | 80.19896145 |  |  |  | 16.70498238 |  | 91.67192521 | [6 empty] | 86.49942681 | [14 empty] | 72.8947167 | 68.85573223 | 6.359475505 | 65.82858992 | 57.52545941
3.083333333 | 18.38475635 | 82.06667256 | 82.36456906 | 79.57847549 | 81.27057208 | 81.25243086 |  |  |  | 78.52690125 | 80.21876789 |  |  |  | 16.71094145 |  | 91.67252317 | [6 empty] | 86.52530513 | [14 empty] | 73.12109292 | 69.17015583 | 6.47947651 | 65.97010298 | 58.02803189
3.125 | 18.54653645 | 82.06575024 | 82.38079372 | 79.66812757 | 81.27183171 | 81.26467149 |  |  |  | 78.56346615 | 80.21696148 |  |  |  | 17.63507749 |  | 91.69106317 | [6 empty] | 86.53752423 | [14 empty] | 73.36439382 | 69.46720974 | 6.588616552 | 65.97010298 | 58.48585844
3.166666667 | 18.73234938 | 82.15491053 | 82.42020109 | 79.75462693 | 81.30776255 | 81.29033094 |  |  |  | 78.61143934 | 80.26852107 |  |  |  | 18.7401723 |  | 91.70256794 | [6 empty] | 86.57214017 | [14 empty] | 73.57122915 | 69.46900319 | 6.690934213 | 66.10518901 | 58.95784173
3.208333333 | 18.73244909 | 82.2384012 | 82.44833765 | 79.75491397 | 81.37484653 | 81.32524597 |  |  |  | 78.66262943 | 80.27922441 |  |  |  | 20.1308884 |  | 91.70186012 | [6 empty] | 86.57838223 | [14 empty] | 73.57749138 | 69.73135521 | 6.783868518 | 66.2451463 | 58.98369106
3.25 | 18.924852 | 82.31925039 | 82.50463827 | 79.81493836 | 81.42280602 | 81.35228444 |  |  |  | 78.66194469 | 80.29269761 |  |  |  | 21.99070499 |  | 91.71703749 | [6 empty] | 86.6122267 | [14 empty] | 73.76686086 | 69.9870343 | 6.77962594 | 66.41342682 | 59.37201877
3.291666667 | 19.10984413 | 82.42212668 | 82.50463827 | 79.90256019 | 81.45705338 | 81.37184262 |  |  |  | 78.70246975 | 80.30705754 |  |  |  | 21.99227216 |  | 91.72075726 | [6 empty] | 86.60959618 | [14 empty] | 73.97610344 | 70.23235872 | 6.883812504 | 66.55359141 | 59.77185678
3.333333333 | 19.36078164 | 82.42390104 | 82.51499832 | 79.98957271 | 81.45705338 | 81.37622756 |  |  |  | 78.72810989 | 80.30879606 |  |  |  | 24.51205097 |  | 91.72316267 | [6 empty] | 86.6250238 | [14 empty] | 74.13385308 | 70.42609747 | 6.996663056 | 66.55197876 | 60.17886929
3.375 | 19.57233165 | 82.43709596 | 82.52285991 | 80.05317998 | 81.49375754 | 81.3971972 |  |  |  | 78.78063904 | 80.31575369 |  |  |  | 28.10040386 |  | 91.73074989 | [6 empty] | 86.67177922 | [14 empty] | 74.27790115 | 70.42495341 | 7.093154206 | 66.66973248 | 60.55783789
3.416666667 | 19.60794531 | 82.53928032 | 82.55326268 | 80.05512051 | 81.54084141 | 81.42763767 |  |  |  | 78.83728923 | 80.30319348 |  |  |  | 33.22535722 |  | 91.75793138 | [6 empty] | 86.71132738 | [14 empty] | 74.27903399 | 70.67380408 | 7.233289692 | 66.78759138 | 60.55863606
3.458333333 | 19.79966504 | 82.61324737 | 82.56613772 | 80.11481068 | 81.58756991 | 81.42797998 |  |  |  | 78.84057776 | 80.32526491 |  |  |  | 40.67020497 |  | 91.73098178 | [6 empty] | 86.70775576 | [14 empty] | 74.4518204 | 70.86292657 | 7.230407974 | 66.90019243 | 60.89590418
3.5 | 20.03889504 | 82.64751856 | 82.56531897 | 80.18164749 | 81.60273564 | 81.42916103 |  |  |  | 78.87302876 | 80.36124335 |  |  |  | 40.66797468 |  | 91.73001283 | [21 empty] | 74.60391602 | 71.06370063 | 7.327622005 | 67.01021124 | 61.23764808
3.541666667 | 20.26405968 | 82.64305832 | 82.57189682 | 80.24666566 | 81.59833886 | 81.46165441 |  |  |  | 78.90224659 | 80.36343629 |  |  |  | 51.31156079 |  | 91.73907206 | [21 empty] | 74.73468498 | 71.06188124 | 7.420989458 | 67.01074641 | 61.56632674
3.583333333 | 20.52859457 | 82.69105171 | 82.60982127 | 80.3142333 | 81.66018982 | 81.4635893 |  |  |  | 78.93363401 | 80.34038859 |  |  |  | 65.09084707 |  | 91.79315525 | [21 empty] | 74.84224259 | 71.22680743 | 7.543321926 | 67.1395341 | 61.88364623
3.625 | 20.52046032 | 82.75056781 | 82.61603731 | 80.3101239 | 81.68330534 | 81.510012 |  |  |  | 78.95697401 | 80.33946923 |  |  |  | 79.32383065 |  | 91.82334703 | [21 empty] | 74.84477251 | 71.40460757 | 7.718938041 | 67.25677115 | 61.88317368
3.666666667 | 20.77961189 | 82.78627143 | 82.63955987 | 80.35838859 | 81.72591307 | 81.50838102 |  |  |  | 78.95485224 | 80.36524417 |  |  |  | 88.77267409 |  | 91.86551986 | [21 empty] | 74.99162475 | 71.57759936 | 7.718938041 | 67.36838412 | 62.17051329
3.708333333 | 21.03507821 | 82.85223592 | 82.6437656 | 80.41077298 | 81.74235579 | 81.55111239 |  |  |  | 79.00137255 | 80.37886561 |  |  |  | 88.77107476 |  | 91.86544064 | [21 empty] | 75.09697028 | 71.72531726 | 7.825578159 | 67.43506781 | 62.44639885
3.75 | 21.31231201 | 82.85223592 | 82.70220492 | 80.46277519 | 81.74383639 | 81.56562359 |  |  |  | 79.04464579 | 80.37346849 |  |  |  | 89.97636632 |  | 91.84574433 | [21 empty] | 75.22916273 | 71.72531726 | 7.942230697 | 67.43475401 | 62.73268775
3.791666667 | 21.6162151 | 82.91295774 | 82.68713559 | 80.51038105 | 81.77159956 | 81.59122055 |  |  |  | 79.08279726 | 80.41378941 |  |  |  | 87.01578023 |  | 91.84268027 | [21 empty] | 75.34937712 | 71.85660891 | 8.054187731 | 67.50965496 | 62.9758434
3.833333333 | 21.61070422 | 82.94087844 | 82.70190451 | 80.50658719 | 81.7916434 | 81.62614412 |  |  |  | 79.09891279 | 80.40138326 |  |  |  | 86.56623698 |  | 91.85524152 | [21 empty] | 75.34705544 | 72.03138728 | 8.177523908 | 67.53560385 | 62.97731297
3.875 | 21.92144517 | 82.99107929 | 82.70711147 | 80.53320537 | 81.83692193 | 81.62383302 |  |  |  | 79.10470162 | 80.42895775 |  |  |  | 88.85874163 |  | 91.86540753 | [21 empty] | 75.43265474 | 72.17373363 | 8.178578361 | 67.61850508 | 63.22599526
3.916666667 | 22.24331198 | 83.01725162 | 82.70952824 | 80.60072019 | 81.85743724 | 81.64148915 |  |  |  | 79.14255712 | 80.4455511 |  |  |  | 88.855808 |  | 91.86198867 | [21 empty] | 75.53069879 | 72.28896119 | 8.282979836 | 67.65281907 | 63.48766642
3.958333333 | 22.54809542 | 83.01615947 | 82.73228254 | 80.68782177 | 81.8584244 | 81.66000316 |  |  |  | 79.17129266 | 80.45113443 |  |  |  | 89.82059058 |  | 91.8817651 | [21 empty] | 75.64918981 | 72.28491529 | 8.437673545 | 67.64891901 | 63.70086296
4 | 22.89623752 | 83.04939604 | 82.75339787 | 80.73099254 | 81.88877975 | 81.69201911 |  |  |  | 79.19292503 | 80.4666422 |  |  |  | 88.93148585 |  | 91.86990078 | [21 empty] | 75.73358643 | 72.42687602 | 8.550793091 | 67.67454672 | 63.92898228
4.041666667 | 22.89525234 | 83.08510323 | 82.76581307 | 80.72643633 | 81.95192165 | 81.71472427 |  |  |  | 79.22638314 | 80.47241474 |  |  |  | 88.68213122 |  | 91.90000697 | [21 empty] | 75.73331149 | 72.54884275 | 8.703159414 |  | 63.9254856
4.083333333 | 23.24144306 | 83.15429932 | 82.78164751 | 80.77914597 | 81.9673703 | 81.71347514 |  |  |  | 79.2283563 | 80.49351661 |  |  |  | 89.58349565 |  | 91.90021735 | [21 empty] | 75.82837164 | 72.65769266 | 8.702960003 |  | 64.15665283
4.125 | 23.61620453 | 83.17842763 | 82.77953898 | 80.81314602 | 81.98388064 | 81.72221566 |  |  |  | 79.24490466 | 80.51274812 |  |  |  | 89.58528155 |  | 91.90023934 | [21 empty] | 75.91276336 | 72.76917223 | 8.852227607 |  | 64.37010069
4.166666667 | 23.98154566 | 83.17470678 | 82.80150338 | 80.83937912 | 81.98365063 | 81.74205105 |  |  |  | 79.30076994 | 80.51342497 |  |  |  | 89.90414352 |  | 91.92243601 | [21 empty] | 75.97656196 | 72.77147288 | 8.986612329 |  | 64.54666876
4.208333333 | 24.43712405 | 83.23878294 | 82.80271048 | 80.87145085 | 82.01155815 | 81.77438061 |  |  |  | 79.33536238 | 80.52683082 |  |  |  | 89.57067297 |  | 91.91294683 | [21 empty] | 76.07600628 | 72.89548793 | 9.122803211 |  | 64.76132785
4.25 | 24.44306687 | 83.27238212 | 82.81290176 | 80.87183387 | 82.04257748 | 81.81755198 |  |  |  | 79.35932278 | 80.5278423 |  |  |  | 89.59573078 |  | 91.89205176 | [21 empty] | 76.07600628 | 72.98263331 | 9.258696535 |  | 64.76019398
4.291666667 | 24.86974995 | 83.29152047 | 82.83019352 | 80.91535872 | 82.06537311 | 81.81755198 |  |  |  | 79.34619973 | 80.53436451 |  |  |  | 90.0242334 |  | 91.90260757 | [21 empty] | 76.15826286 | 73.10860734 | 9.259103267 |  | 64.93368412
4.333333333 | 25.30790245 | 83.31899346 | 82.82951271 | 80.93854084 | 82.0945089 | 81.82386711 |  |  |  | 79.35888997 | 80.57575935 |  |  |  | 90.03653253 |  | 91.89984454 | [21 empty] | 76.2274073 | 73.22679255 | 9.412232023 |  | 65.14332143
4.375 | 25.77952418 | 83.32021535 | 82.83732407 | 80.97947296 | 82.09249967 | 81.85112087 |  |  |  | 79.37026336 | 80.58021446 |  |  |  | 90.13761613 |  | 91.87984915 | [21 empty] | 76.31794314 | 73.23176813 | 9.569973187 |  | 65.28703631
4.416666667 | 26.29856352 | 83.35428936 | 82.86938996 | 81.02567494 | 82.10836006 | 81.85561717 |  |  |  | 79.39016784 | 80.57268947 |  |  |  | 90.02615553 |  | 91.88827776 | [21 empty] | 76.37970076 | 73.29693358 | 9.689160856 |  | 65.46469332
4.458333333 | 26.29856352 | 83.39041582 | 82.87556711 | 81.02055962 | 82.11869524 | 81.88142162 |  |  |  | 79.4019181 | 80.59128035 |  |  |  | 90.14662056 |  | 91.75215823 | [21 empty] | 76.38266428 | 73.38313843 | 9.831091983 |  | 65.46156316
4.5 | 26.86721102 | 83.42958824 | 82.8926059 | 81.04395868 | 82.16337704 | 81.87800086 |  |  |  | 79.40421257 | 80.59189963 |  |  |  | 90.34754191 |  | 91.8913466 | [21 empty] | 76.44224152 | 73.50586759 | 9.829731071 |  | 65.61339436
4.541666667 | 27.46339286 | 83.44503774 | 82.9014276 | 81.07696822 | 82.17965035 | 81.89621008 |  |  |  | 79.42917354 | 80.61588196 |  |  |  | 90.34627011 |  | 91.89192251 | [21 empty] | 76.51730157 | 73.55589936 | 10.02946311 |  | 65.79434047
4.583333333 | 28.07006077 | 83.45924337 | 82.89910326 | 81.10461902 | 82.17947728 | 81.91941943 |  |  |  | 79.45761825 | 80.61775279 |  |  |  | 90.34265828 |  | 91.90766796 | [21 empty] | 76.54974554 | 73.55493712 | 10.16105459 |  | 65.94888196
4.625 | 28.69981767 | 83.4653218 | 82.9175789 | 81.1619094 | 82.18896589 | 81.94084885 |  |  |  | 79.48023981 | 80.63427434 |  |  |  | 90.35447828 |  | 91.93845864 | [21 empty] | 76.61675044 | 73.62957233 | 10.35601593 |  | 66.08530573
4.666666667 | 28.70327971 | 83.47729255 | 82.92139155 | 81.13164837 | 82.23307755 | 81.96642738 |  |  |  | 79.49608602 | 80.6447984 |  |  |  | 90.48583407 |  | 91.95158572 | [21 empty] | 76.62224781 | 73.75186631 | 10.49373773 |  | 66.08530573
4.708333333 | 29.3939646 | 83.48053434 | 82.94235435 | 81.14658276 | 82.23206355 | 81.96918181 |  |  |  | 79.49654508 | 80.67005648 |  |  |  | 90.58416897 |  | 91.94604067 | [21 empty] | 76.69149947 | 73.8210028 | 10.49442649 |  | 66.22390525
4.75 | 30.15172745 | 83.54177874 | 82.94808796 | 81.21487549 | 82.24572305 | 81.98512264 |  |  |  | 79.52084742 | 80.67758756 |  |  |  | 90.57974035 |  | 91.94607934 | [21 empty] | 76.76126068 | 73.8871782 | 10.65152573 |  | 66.38742099
4.791666667 | 30.9356869 | 83.54061179 | 82.95377393 | 81.22845717 | 82.24246911 | 82.02334233 |  |  |  | 79.55835971 | 80.67802731 |  |  |  | 90.60644027 |  | 91.93420714 | [21 empty] | 76.81062415 | 73.89031375 | 10.83923815 |  | 66.53327696
4.833333333 | 31.81468405 | 83.58608501 | 82.95120403 | 81.25687732 | 82.25945348 | 82.03949182 |  |  |  | 79.5695331 | 80.68082144 |  |  |  | 90.65780411 |  | 91.9261745 | [21 empty] | 76.87202794 | 73.96289005 | 10.99918991 |  | 66.64008995
4.875 | 31.81793177 | 83.62985033 | 83.00006768 | 81.25803605 | 82.25071722 | 82.01269896 |  |  |  | 79.57501876 | 80.70798899 |  |  |  | 90.72008291 |  | 91.94037595 | [21 empty] | 76.87538289 | 74.01693316 | 11.15905626 |  | 66.63739399
4.916666667 | 32.71393921 | 83.67324558 | 82.99118398 | 81.28597772 | 82.28187875 | 82.00972405 |  |  |  | 79.57788155 | 80.73702398 |  |  |  | 90.76976854 |  | 91.97223533 | [21 empty] | 76.93350678 | 74.11707087 | 11.16068027 |  | 66.79596105
4.958333333 | 33.71546886 | 83.69404614 | 82.99196249 | 81.30617151 | 82.32034714 | 82.0449214 |  |  |  | 79.6040262 | 80.74876879 |  |  |  | 90.77193866 |  | 91.96354974 | [21 empty] | 76.95499021 | 74.16591874 | 11.3608646 |  | 66.91399604
5 | 34.76251787 | 83.68457557 | 82.98946913 | 81.34642118 | 82.32209189 | 82.03143525 |  |  |  | 79.63803606 | 80.74612231 |  |  |  | 90.7925652 |  | 91.96262473 | [21 empty] | 77.01149448 | 74.16221638 | 11.51746452 |  | 67.04335308
5.041666667 | 35.92911682 | 83.73007582 | 83.0032128 | 81.34284551 | 82.32975555 | 82.06775842 |  |  |  | 79.65373575 | 80.75601832 |  |  |  | 90.85314869 |  | 91.97802283 | [21 empty] | 77.06647232 | 74.23897528 | 11.72227603 |  | 67.17164759
5.083333333 | 35.92869563 | 83.72986735 | 83.02089023 | 81.34626593 | 82.35307946 | 82.07844168 |  |  |  | 79.65920364 | 80.76486365 |  |  |  | 90.95126289 |  | 91.99057216 | [21 empty] | 77.07021795 | 74.31757969 | 11.91493843 |  | 67.17360979
5.125 | 37.17453591 | 83.77384239 | 83.02549237 | 81.38956123 | 82.38081822 | 82.07901553 |  |  |  | 79.66146576 | 80.80525288 | [5 empty] | 92.02351292 | [21 empty] | 77.08855316 | 74.37649787 | 11.92380764 |  | 67.31085773
5.166666667 | 38.48356912 | 83.7665417 | 83.02549237 | 81.39490906 | 82.3979075 | 82.09825331 |  |  |  | 79.67353275 | 80.8011495 | [5 empty] | 92.02627409 | [21 empty] | 77.14041533 | 74.43571778 | 12.11861319 |  | 67.42316915
5.208333333 | 39.92955817 | 83.76488951 | 83.03537017 | 81.43377587 | 82.3979075 | 82.10856459 |  |  |  | 79.70090135 | 80.8038785 | [5 empty] | 92.00289264 | [21 empty] | 77.2146287 | 74.45033212 | 12.32254939 |  | 67.5248104
5.25 | 41.43575868 | 83.79511202 | 83.00763822 | 81.46119645 | 82.40944835 | 82.1505497 |  |  |  | 79.70806191 | 80.81062913 | [27 empty] | 77.24903736 | 74.49693978 | 12.51227569 |  | 67.63442914
5.291666667 | 41.43079653 | 83.82890535 |  | 81.45682179 | 82.40853234 | 82.13708443 |  |  |  | 79.76232185 | 80.83819457 | [27 empty] | 77.24917527 | 74.5632943 | 12.73571707 |  | 67.63490564
5.333333333 | 43.01975839 | 83.85609685 |  | 81.4591555 | 82.42896262 | 82.13588623 |  |  |  | 79.76232185 | 80.84382334 | [27 empty] | 77.27198622 | 74.60081244 | 12.73724041 |  | 67.73007985
5.375 | 44.69512759 | 83.86645526 |  | 81.49231001 | 82.47238816 | 82.14858105 |  |  |  | 79.76641634 | 80.86304793 | [27 empty] | 77.31518479 | 74.6457205 | 12.95734657 |  | 67.83141402
5.416666667 | 46.50209904 | 83.86458648 |  | 81.50416567 | 82.47161251 | 82.17690076 |  |  |  | 79.77073656 | 80.86382239 | [27 empty] | 77.33049238 | 74.64472583 | 13.14422661 |  | 67.95411594
5.458333333 | 48.32791275 | 83.86321474 |  | 81.52079196 | 82.47827024 | 82.1620587 |  |  |  | 79.77397662 | 80.8559738 | [27 empty] | 77.38874708 | 74.6932412 | 13.36813467 |  | 68.05102744
5.5 | 48.32807961 | 83.91568557 |  | 81.52112423 | 82.49767675 | 82.17908555 |  |  |  | 79.81413069 | 80.85488131 | [27 empty] | 77.38918241 | 74.72237519 | 13.62939264 |  | 68.047389
5.541666667 | 50.18552523 | 83.90388512 |  | 81.56795912 | 82.49699301 | 82.18323039 |  |  |  | 79.81529551 | [28 empty] | 77.44417516 | 74.74000164 | 13.62939264 |  | 68.14452632
5.583333333 | 52.05953568 | 83.94794901 |  | 81.59702815 | 82.52089795 | 82.20154892 |  |  |  | 79.79781196 | [28 empty] | 77.48365181 | 74.77410916 | 13.85652886 |  | 68.22838897
5.625 | 53.95576595 | 83.94682239 |  | 81.61765356 | 82.52069428 | 82.22046038 |  |  |  | 79.82161153 | [28 empty] | 77.51368439 | 74.77410916 | 14.09868719 |  | 68.31323148
5.666666667 | 55.67712085 | 83.96249611 |  | 81.63110444 | 82.55914632 | 82.25853909 |  |  |  | 79.82618351 | [28 empty] | 77.56377293 | 74.75594168 | 14.36504139 |  | 68.41802645
5.708333333 | 55.67989942 | 83.95641021 |  | 81.63315238 | 82.56858736 | 82.25804196 |  |  |  | 79.85009598 | [28 empty] | 77.56584913 | 74.72463589 | 14.62563519 |  | 68.41908393
5.75 | 57.40220236 | 83.98275439 |  | 81.63111903 | 82.58791613 | 82.25789385 |  |  |  | 79.85846141 | [28 empty] | 77.588656 |  | 14.62619106 |  | 68.47303203
5.791666667 | 59.05142849 | 83.97569761 |  | 81.65418548 | 82.56624194 | 82.28650039 |  |  |  | 79.88929476 | [28 empty] | 77.63474345 |  | 14.88567848 |  | 68.57573953
5.833333333 | 60.52321492 | 83.97420983 |  | 81.68856371 | 82.56993699 | 82.29005389 |  |  |  | 79.9007103 | [28 empty] | 77.68617691 |  | 15.14248976 |  | 68.66920442
5.875 | 61.88574982 | 83.99132047 |  | 81.71044084 | 82.6036693 | 82.31809898 |  |  |  | 79.91744288 | [28 empty] | 77.69806339 |  | 15.42917605 |  | 68.73655964
5.916666667 | 61.88375698 | 84.00030829 |  | 81.71171879 | 82.61074784 | 82.32529991 |  |  |  | 79.9348059 | [28 empty] | 77.69775601 |  | 15.70402546 |  | 68.73769681
5.958333333 | 63.13412629 | 84.01771601 |  | 81.72530648 | 82.61440678 | 82.3243807 |  |  |  | 79.93513856 | [28 empty] | 77.72254234 |  | 15.70584042 |  | 68.83767226
6 | 64.26379754 | 84.03848208 |  | 81.74304756 | 82.63543223 | 82.33443973 |  |  |  | 79.93165776 | [28 empty] | 77.76409494 |  | 15.99780249 |  | 68.90552396
6.041666667 | 65.32186231 | 84.04027635 |  | 81.77302607 | 82.63371705 | 82.32544946 |  |  |  | 79.93962797 | [28 empty] | 77.78638265 |  | 16.29625521 |  | 69.00351079
6.083333333 | 66.34028487 | 84.02988353 |  | 81.79056854 | 82.66931438 | 82.32722922 |  |  |  | 79.96055841 | [28 empty] | 77.81806193 |  | 16.63345971 |  | 69.00212368
6.125 | 66.34357167 | 84.0292078 |  | 81.78783748 | 82.67668208 | 82.33961776 |  |  |  | 79.99210229 | [28 empty] | 77.8220573 |  | 16.93091933 |  | 69.06880672
6.166666667 | 67.18917313 | 84.04418762 |  | 81.79050975 | 82.69776859 | 82.33961776 |  |  |  | 79.99179878 | [28 empty] | 77.83637279 |  | 16.93074617 |  | 69.16420326
6.208333333 | 67.97214499 | 84.0596026 |  | 81.81307119 | 82.70114512 | 82.37172841 |  |  |  | 79.99315022 | [28 empty] | 77.86563927 |  | 17.26924959 |  | 69.21843217
6.25 | 68.72653954 | 84.05933996 |  | 81.81850802 | 82.70473195 | 82.37839098 |  |  |  | 79.99783694 | [28 empty] | 77.89078628 |  | 17.63209024 |  | 69.27503639
6.291666667 | 69.40400967 | 84.07951129 |  | 81.84190161 | 82.70107696 | 82.40932493 |  |  |  | 80.00819824 | [28 empty] | 77.92038915 |  | 17.96563556 |  | 69.27428577
6.333333333 | 69.40400967 | 84.08373492 |  | 81.84045227 | 82.71154283 | 82.42807516 |  |  |  | 80.02369149 | [28 empty] | 77.91806181 |  | 18.34924832 |  | 69.36488231
6.375 | 70.03970774 | 84.09006797 |  | 81.84597552 | 82.73183721 | 82.42919004 |  |  |  | 80.02497113 | [28 empty] | 77.93840603 |  | 18.34803695 |  | 69.41350779
6.416666667 | 70.62571139 | 84.10794821 |  | 81.85233538 | 82.74409052 | 82.44451986 |  |  |  | 80.04689281 | [28 empty] | 77.97425733 |  | 18.7153033 |  | 69.49678686
6.458333333 | 71.18564276 | 84.1177915 |  | 81.87764536 | 82.74391239 | 82.45390278 |  |  |  | 80.05316712 | [28 empty] | 78.03295534 |  | 19.11932801 |  | 69.55277667
6.5 | 71.72838728 | 84.1163972 |  | 81.88276857 | 82.74379441 | 82.46824123 |  |  |  | 80.05126635 | [28 empty] | 78.04650317 |  | 19.50940631 |  | 69.56115003
6.541666667 | 71.7300575 | 84.13758289 |  | 81.88790073 | 82.78352636 | 82.45961843 |  |  |  | 80.08471315 | [28 empty] | 78.04672792 |  | 19.93541346 |  | 69.61475772
6.583333333 | 72.22325794 | 84.1214948 |  | 81.9068814 | 82.78235456 | 82.4599944 |  |  |  | 80.08747803 | [28 empty] | 78.06925978 |  | 19.93350772 |  | 69.67103102
6.625 | 72.63476511 | 84.16099239 |  | 81.94021296 | 82.80521952 | 82.48196818 |  |  |  | 80.11290436 | [28 empty] | 78.08994771 |  | 20.36313774 |  | 69.75695787
6.666666667 | 73.09632305 | 84.15926567 |  | 81.92762555 | 82.80478582 | 82.48405526 |  |  |  | 80.11606628 | [28 empty] | 78.10330046 |  | 20.79826523 |  | 69.81835268
6.708333333 | 73.48610972 | 84.15533045 |  | 81.95668296 | 82.79008049 | 82.49892345 |  |  |  | 80.10322278 | [28 empty] | 78.1236068 |  | 21.28066768 |  | 69.81929834
6.75 | 73.48595861 | 84.16938414 |  | 81.95607922 | 82.82219241 | 82.49727621 |  |  |  | 80.12702637 | [28 empty] | 78.1236068 |  | 21.80764329 |  | 69.8656423
6.791666667 | 73.90503653 | 84.18665503 |  | 81.97769364 | 82.81367287 | 82.49895486 |  |  |  | 80.15268518 | [28 empty] | 78.1623675 |  | 21.80575647 |  | 69.92664138
6.833333333 | 74.24827271 | 84.20502356 |  | 81.98785545 | 82.83079291 | 82.4772768 |  |  |  | 80.16150878 | [28 empty] | 78.17956337 |  | 22.30475274 |  | 69.97785309
6.875 | 74.5623552 | 84.19880159 |  | 82.00295757 | 82.83209397 | 82.46600619 |  |  |  | 80.15865195 | [28 empty] | 78.17605144 |  | 22.81304003 |  | 70.02510144
6.916666667 | 74.92725939 | 84.21976049 |  | 82.00498617 | 82.83387389 | 82.45665497 |  |  |  | 80.14662144 | [28 empty] | 78.17050413 |  | 23.37072687 |  | 70.026138
6.958333333 | 74.92573202 | 84.21751827 |  | 82.00478765 | 82.85190464 | 82.48380188 |  |  |  | 80.16606201 | [28 empty] | 78.17753109 |  | 23.9042691 |  | 70.10569812
7 | 75.19457049 | 84.22875059 |  | 82.01467322 | 82.84186435 | 82.48809678 |  |  |  | 80.17214636 | [28 empty] | 78.15295354 |  | 23.90259505 |  | 70.16037999
7.041666667 | 75.50922754 | 84.25393958 |  | 82.02270292 | 82.85508305 | 82.49433403 |  |  |  | 80.18327615 | [28 empty] | 78.13943704 |  | 24.48325952 |  | 70.19957654
7.083333333 | 75.77596232 | 84.2528282 |  | 82.02882725 | 82.85508305 | 82.52867028 |  |  |  | 80.19087339 | [28 empty] | 78.15127721 |  | 25.11877683 |  | 70.24556863
7.125 | 76.00366677 | 84.25434377 |  | 82.03372777 | 82.86835856 | 82.51036112 |  |  |  | 80.18364825 | [30 empty] | 25.76365942 |  | 70.24613182
7.166666667 | 76.03928304 | 84.2698567 |  | 82.03380148 | 82.88006122 | 82.54187113 |  |  |  | 80.20867957 | [30 empty] | 26.38812984 |  | 70.25950752
7.208333333 | 76.29535004 | 84.26132554 |  | 82.04713324 | 82.86891347 | 82.5433686 |  |  |  | 80.20867957 | [30 empty] | 26.390689
7.25 | 76.53680744 | 84.28521451 |  | 82.07694193 | 82.91082406 | 82.53077404 |  |  |  | 80.22634674 | [30 empty] | 27.08462579
7.291666667 | 76.72260531 | 84.28349265 |  | 82.07248027 | 82.90934312 | 82.55552381 |  |  |  | 80.22936521 | [30 empty] | 27.80079684
7.333333333 | 76.95579576 | 84.2680419 |  | 82.08367006 | 82.90565516 | 82.54686276 |  |  |  | 80.26156858 | [30 empty] | 28.5351062
7.375 | 76.95705621 | 84.29103397 |  | 82.08399545 | 82.9048148 | 82.53679566 |  |  |  | 80.25236451 | [30 empty] | 28.53912914
7.416666667 | 77.17756041 | 84.30664649 |  | 82.10646237 | 82.91494273 | 82.5403013 |  |  |  | 80.25235522 | [30 empty] | 29.28510217
7.458333333 | 77.36061065 | 84.31846544 |  | 82.11451309 | 82.91596768 | 82.55559755 |  |  |  | 80.26663429 | [30 empty] | 30.08409306
7.5 | 77.55229106 | 84.31846544 |  | 82.12530683 | 82.91913967 | 82.56998814 |  |  |  | 80.25942838 | [30 empty] | 30.89050844
7.541666667 | 77.75850023 | 84.33027602 |  | 82.12658895 | 82.91396726 | 82.58760635 |  |  |  | 80.21314739 | [30 empty] | 31.68628474
7.583333333 | 77.75931707 | 84.32638349 |  | 82.12617931 | 82.90029272 | 82.59491325 | [34 empty] | 31.68777772
7.625 | 77.94180456 | 84.3419003 |  | 82.12561572 | 82.90409474 | 82.59491325 | [34 empty] | 32.57809516
7.666666667 | 78.08220483 | 84.34690522 |  | 82.15396619 | 82.90691541 | 82.57637506 | [34 empty] | 33.46522943
7.708333333 | 78.2779592 | 84.34819223 |  | 82.16944063 | 82.90458202 | 82.59111396 | [34 empty] | 34.35536745
7.75 | 78.43885937 | 84.35317955 |  | 82.16072149 | 82.91200336 | 82.61427061 | [34 empty] | 35.2997479
7.791666667 | 78.43635944 | 84.34981793 |  | 82.16061407 |  | 82.62165722 | [34 empty] | 35.3000987
7.833333333 | 78.60511281 | 84.3723017 |  | 82.18183869 |  | 82.63192873 | [34 empty] | 36.29472259
7.875 | 78.71074344 | 84.36896413 |  | 82.19044344 |  | 82.64301528 | [34 empty] | 37.29259287
7.916666667 | 78.87486347 | 84.36867325 |  | 82.2119665 | [36 empty] | 38.2686305
7.958333333 | 79.03806336 | 84.37763891 |  | 82.22793224 | [36 empty] | 39.2906048
8 | 79.03801356 | 84.39864051 |  | 82.22793846 | [36 empty] | 39.28935043
8.041666667 | 79.180175 | 84.41002113 |  | 82.22172634 | [36 empty] | 40.32233434
8.083333333 | 79.28632283 | 84.41045687 |  | 82.23372348 | [36 empty] | 41.30292322
8.125 | 79.4211075 | 84.40814121 |  | 82.2415446 | [36 empty] | 42.35604378
8.166666667 | 79.55044394 | 84.4217721 |  | 82.2421024 | [36 empty] | 43.39214507
8.208333333 | 79.55044394 | 84.43614426 |  | 82.23631589 | [36 empty] | 43.39362046
8.25 | 79.68557086 | 84.42961628 |  | 82.25581007 | [36 empty] | 44.39561798
8.291666667 | 79.7882318 | 84.42992371 |  | 82.2615862 | [36 empty] | 45.3879389
8.333333333 | 79.88984202 | 84.44795285 |  | 82.28544459 | [36 empty] | 46.40256964
8.375 | 80.02231104 | 84.45594624 |  | 82.28954157 | [36 empty] | 47.40177734
8.416666667 | 80.02187024 | 84.44671077 |  | 82.307917 | [36 empty] | 47.39905553
8.458333333 | 80.10470214 | 84.46464339 |  | 82.29195341 | [36 empty] | 48.32051973
8.5 | 80.22018359 | 84.46383875 |  | 82.31316735 | [36 empty] | 49.27101894
8.541666667 | 80.3713015 | 84.47173298 |  | 82.32105823 | [36 empty] | 50.19870715
8.583333333 | 80.49087189 | 84.46521572 |  | 82.32627073 | [36 empty] | 51.04873196
8.625 | 80.49193158 | 84.49616252 |  | 82.32510417 | [36 empty] | 51.04907113
8.666666667 | 80.53901105 | 84.48634001 |  | 82.33486241 | [36 empty] | 51.86870179
8.708333333 | 80.64960032 | 84.48781532 |  | 82.34571776 | [36 empty] | 52.73453654
8.75 | 80.6910776 | 84.48889209 |  | 82.35368978 | [36 empty] | 53.48525183
8.791666667 | 80.82249396 | 84.49406664 |  | 82.36627264 | [36 empty] | 54.2040051
8.833333333 | 80.82055531 | 84.50806262 |  | 82.36809996 | [36 empty] | 54.2040051
8.875 | 80.9592997 | 84.51944892 |  | 82.36024974 | [36 empty] | 54.9701659
8.916666667 | 80.99660974 | 84.5155949 |  | 82.40009274 | [36 empty] | 55.60358316
8.958333333 | 81.07313107 | 84.49915259 |  | 82.38652141 | [36 empty] | 56.22410678
9 | 81.14428497 | 84.5121284 |  | 82.40940245 | [36 empty] | 56.8434387
9.041666667 | 81.13924664 | 84.5168655 |  | 82.41264146 | [36 empty] | 56.84398561
9.083333333 | 81.19553869 | 84.55485988 |  | 82.41700708 | [36 empty] | 57.42562984
9.125 | 81.2907967 | 84.55395457 |  | 82.39864301 | [36 empty] | 57.95200458
9.166666667 | 81.36587085 | 84.55750856 | [38 empty] | 58.50075256
9.208333333 | 81.447365 | 84.56206137 | [38 empty] | 59.02877713
9.25 | 81.44675989 | 84.57092437 | [38 empty] | 59.02860815
9.291666667 | 81.53753939 | 84.56714516 | [38 empty] | 59.54127465
9.333333333 | 81.63401988 | 84.57467167 | [38 empty] | 60.01148289
9.375 | 81.70630007 | 84.55541918 | [38 empty] | 60.45892562
9.416666667 | 81.75814089 | 84.56531034 | [38 empty] | 60.83833532
9.458333333 | 81.75892653 | 84.55700778 | [38 empty] | 60.84042795
9.5 | 81.82511589 | 84.58274142 | [38 empty] | 61.26301456
9.541666667 | 81.87037808 | 84.58605025 | [38 empty] | 61.65560309
9.583333333 | 81.94787468 | 84.58020897 | [38 empty] | 62.04608286
9.625 | 82.00352772 | 84.58356836 | [38 empty] | 62.36397526
9.666666667 | 82.00274955 | 84.57731644 | [38 empty] | 62.36461153
9.708333333 | 82.04876672 | 84.5995423 | [38 empty] | 62.71971109
9.75 | 82.08443244 | 84.5995423 | [38 empty] | 63.04916431
9.791666667 | 82.16254021 | 84.58871735 | [38 empty] | 63.34883176
9.833333333 | 82.2323655 | 84.59122752 | [38 empty] | 63.66786606
9.875 | 82.22687357 | 84.5965416 | [38 empty] | 63.66635968
9.916666667 | 82.29275896 | 84.60885854 | [38 empty] | 63.94235511
9.958333333 | 82.33866196 | 84.60953405 | [38 empty] | 64.19924635
10 | 82.37279176 | 84.61115036 | [38 empty] | 64.47534492
10.04166667 | 82.45401997 | 84.61763079 | [38 empty] | 64.70886453
10.08333333 | 82.45401997 | 84.61860199 | [38 empty] | 64.7087843
10.125 | 82.4910528 | 84.62573141 | [38 empty] | 64.99465283
10.16666667 | 82.5253812 | 84.62603801 | [38 empty] | 65.21088712
10.20833333 | 82.61233415 | 84.64335725 | [38 empty] | 65.4400287
10.25 | 82.65310999 | 84.63621825 | [38 empty] | 65.64528474
10.29166667 | 82.65729696 | 84.6322729 | [38 empty] | 65.66845451
10.33333333 | 82.68970947 | 84.65855757 | [38 empty] | 65.88691363
10.375 | 82.73642926 | 84.65789949 | [38 empty] | 66.0665417
10.41666667 | 82.80901963 | 84.65312033 | [38 empty] | 66.26100628
10.45833333 | 82.83351892 | 84.65975745 | [38 empty] | 66.46238051
10.5 | 82.83521451 | 84.62433924 | [38 empty] | 66.45710929
10.54166667 | 82.87547586 | [39 empty] | 66.65953174
10.58333333 | 82.92700727 | [39 empty] | 66.83397057
10.625 | 82.9544031 | [39 empty] | 66.99933912
10.66666667 | 83.01663127 | [39 empty] | 67.18700051
10.70833333 | 83.01579796 | [39 empty] | 67.18724336
10.75 | 83.04791941 | [39 empty] | 67.34335599
10.79166667 | 83.09630102 | [39 empty] | 67.49590898
10.83333333 | 83.12737371 | [39 empty] | 67.64571736
10.875 | 83.17770619 | [39 empty] | 67.7809362
10.91666667 | 83.19184249 | [39 empty] | 67.77941173
10.95833333 | 83.2335075 | [39 empty] | 67.94530726
11 | 83.27052784 | [39 empty] | 68.10044427
11.04166667 | 83.31230931 | [39 empty] | 68.20184128
11.08333333 | 83.35249565 | [39 empty] | 68.3497924
11.125 | 83.35095332 | [39 empty] | 68.35068737
11.16666667 | 83.36120131 | [39 empty] | 68.48442143
11.20833333 | 83.40268151 | [39 empty] | 68.61161976
11.25 | 83.42719613 | [39 empty] | 68.71401056
11.29166667 | 83.47909482 | [39 empty] | 68.84268581
11.33333333 | 83.47299812 | [39 empty] | 68.84193634
11.375 | 83.51245598 | [39 empty] | 68.93362055
11.41666667 | 83.55169192 | [39 empty] | 69.04265937
11.45833333 | 83.58790831 | [39 empty] | 69.19015682
11.5 | 83.61714657 | [39 empty] | 69.28519821
11.54166667 | 83.61695991 | [39 empty] | 69.28472893
11.58333333 | 83.64498424 | [39 empty] | 69.3936489
11.625 | 83.69119622 | [39 empty] | 69.5075995
11.66666667 | 83.71345249 | [39 empty] | 69.57968601
11.70833333 | 83.75979428 | [39 empty] | 69.66863009
11.75 | 83.75532549 | [39 empty] | 69.66780587
11.79166667 | 83.7722965 | [39 empty] | 69.78146598
11.83333333 | 83.81965766 | [39 empty] | 69.89494715
11.875 | 83.82770745 | [39 empty] | 69.9796961
11.91666667 | 83.86867674 | [39 empty] | 70.06537442
11.95833333 | 83.8686346 | [39 empty] | 70.06096889
12 | 83.9035382 | [39 empty] | 70.12452635
12.04166667 | 83.92443908 | [39 empty] | 70.23747307
12.08333333 | 83.93753177 | [39 empty] | 70.31151151
12.125 | 83.96393855 | [39 empty] | 70.38476196
12.16666667 | 83.96619327 | [39 empty] | 70.39347692
12.20833333 | 84.01356167 | [39 empty] | 70.47629029
12.25 | 84.04270757 | [39 empty] | 70.5567762
12.29166667 | 84.08507209 | [39 empty] | 70.62093877
12.33333333 | 84.1315335 | [39 empty] | 70.70798136
12.375 | 84.12749311 | [39 empty] | 70.70764314
12.41666667 | 84.14169398 | [39 empty] | 70.77856912
12.45833333 | 84.15999087 | [39 empty] | 70.83765155
12.5 | 84.18170164 | [39 empty] | 70.92873778
12.54166667 | 84.23165902 | [39 empty] | 70.99421304
12.58333333 | 84.22750015 | [39 empty] | 70.99408672
12.625 | 84.28105698 | [39 empty] | 71.06348917
12.66666667 | 84.29941978 | [39 empty] | 71.14096579
12.70833333 | 84.32313799 | [39 empty] | 71.21182997
12.75 | 84.34155484 | [39 empty] | 71.26004734
12.79166667 | 84.35376285 | [39 empty] | 71.25972821
12.83333333 | 84.37329465 | [39 empty] | 71.33481225
12.875 | 84.40568335 | [39 empty] | 71.39318617
12.91666667 | 84.44578483 | [39 empty] | 71.41245774
12.95833333 | 84.46948641 | [39 empty] | 71.47826129
13 | 84.466153 | [39 empty] | 71.47697974
13.04166667 | 84.4611799 | [39 empty] | 71.55190245
13.08333333 | 84.49979391 | [39 empty] | 71.60152532
13.125 | 84.513111 | [39 empty] | 71.65044518
13.16666667 | 84.53731624 | [39 empty] | 71.73952565
13.20833333 | 84.53781087 | [39 empty] | 71.73880124
13.25 | 84.57410689 | [39 empty] | 71.79617591
13.29166667 | 84.59703487 | [39 empty] | 71.84623223
13.33333333 | 84.59099384 | [39 empty] | 71.90184004
13.375 | 84.65324014 | [39 empty] | 71.94511104
13.41666667 | 84.65052095 | [39 empty] | 71.94468398
13.45833333 | 84.65504661 | [39 empty] | 71.96853227
13.5 | 84.66706201 | [39 empty] | 72.00278248
13.54166667 | 84.70898788 | [39 empty] | 72.04003269
13.58333333 | 84.70794733 | [39 empty] | 72.06543035
13.625 | 84.71057512 | [39 empty] | 72.06979949
13.66666667 | 84.72988227 | [39 empty] | 72.09568448
13.70833333 | 84.74579401
13.75 | 84.77226525
13.79166667 | 84.80872584
13.83333333 | 84.80872584
13.875 | 84.82181654
13.91666667 | 84.83845787
13.95833333 | 84.89056204
14 | 84.9157789
14.04166667 | 84.92129117
14.08333333 | 84.90304843
14.125 | 84.88139672
14.16666667 | 84.94498456
14.20833333 | 84.95156167
14.25 | 84.95254064
14.29166667 | 84.95789568
14.33333333 | 84.98131725
14.375 | 85.00965595
14.41666667 | 85.00246327
14.45833333 | 85.00151884
14.5 | 85.0366243
14.54166667 | 85.03725378
14.58333333 | 85.06664711
14.625 | 85.08865309
14.66666667 | 85.1032743
14.70833333 | 85.11281851
14.75 | 85.13060653
14.79166667 | 85.14836114
14.83333333 | 85.17444846
14.875 | 85.17435777
14.91666667 | 85.1814957
14.95833333 | 85.18412263
15 | 85.21020878
15.04166667 | 85.21837429
15.08333333 | 85.2168225
15.125 | 85.24016029
15.16666667 | 85.25340917
15.20833333 | 85.26249343
15.25 | 85.27305756
15.29166667 | 85.27271946
15.33333333 | 85.28444346
15.375 | 85.3042624
15.41666667 | 85.32608354
15.45833333 | 85.35150086
15.5 | 85.35265929
15.54166667 | 85.36822967
15.58333333 | 85.35982391
15.625 | 85.38148824
15.66666667 | 85.4046603
15.70833333 | 85.4046603
15.75 | 85.40562113
15.79166667 | 85.4192502
15.83333333 | 85.45306787
15.875 | 85.46910855
15.91666667 | 85.46864959
15.95833333 | 85.487218
16 | 85.49539682
16.04166667 | 85.51579738
16.08333333 | 85.53077324
16.125 | 85.52337318
16.16666667 | 85.53393049
16.20833333 | 85.55787582
16.25 | 85.55516437
16.29166667 | 85.57067377
16.33333333 | 85.56925872
16.375 | 85.58270922
16.41666667 | 85.59810849
16.45833333 | 85.61360209
16.5 | 85.63462852
16.54166667 | 85.63365766
16.58333333 | 85.62243898
16.625 | 85.65582654
16.66666667 | 85.64428091
16.70833333 | 85.6725639
16.75 | 85.67423902
16.79166667 | 85.67669113
16.83333333 | 85.69997718
16.875 | 85.69125336
16.91666667 | 85.72007982
16.95833333 | 85.72582823
17 | 85.72907772
17.04166667 | 85.73750173
17.08333333 | 85.73743053
17.125 | 85.76532735
17.16666667 | 85.76311618
17.20833333 | 85.78926584
17.25 | 85.80381945
17.29166667 | 85.79891845
17.33333333 | 85.79787527
17.375 | 85.83062205
17.41666667 | 85.84564936
17.45833333 | 85.84972269
17.5 | 85.86403065
17.54166667 | 85.86682406
17.58333333 | 85.89110587
17.625 | 85.8831324
17.66666667 | 85.88441358
17.70833333 | 85.89267091
17.75 | 85.88870678
17.79166667 | 85.90148579
17.83333333 | 85.91611392
17.875 | 85.9064824
17.91666667 | 85.94144871
17.95833333 | 85.93821737
18 | 85.95165581
18.04166667 | 85.93085061
18.08333333 | 85.96031372
18.125 | 85.97825616
18.16666667 | 85.97486964
18.20833333 | 85.99351503
18.25 | 85.99170379
18.29166667 | 86.01849243
18.33333333 | 86.03217746
18.375 | 86.02490411
18.41666667 | 86.03995711
18.45833333 | 86.05282472
18.5 | 86.0763813
18.54166667 | 86.05139135
18.58333333 | 86.04808863
18.625 | 86.06606473
18.66666667 | 86.09337113
18.70833333 | 86.08378996
18.75 | 86.08792841
18.79166667 | 86.08781517
18.83333333 | 86.09710073
18.875 | 86.09246642
18.91666667 | 86.10819847
18.95833333 | 86.13291303
19 | 86.1394379
19.04166667 | 86.13844118
19.08333333 | 86.15934778
19.125 | 86.16415867
19.16666667 | 86.19029406
19.20833333 | 86.18626222
19.25 | 86.17783433
19.29166667 | 86.18248568
19.33333333 | 86.18347927
19.375 | 86.20522918
19.41666667 | 86.20787078
19.45833333 | 86.21789838
19.5 | 86.22756596
19.54166667 | 86.23374153
19.58333333 | 86.26330571
19.625 | 86.25968069
19.66666667 | 86.26469857
19.70833333 | 86.25741074
19.75 | 86.27342623
19.79166667 | 86.29234799
19.83333333 | 86.29234799
19.875 | 86.30483388
19.91666667 | 86.32733438
19.95833333 | 86.31413827
20 | 86.32296072
20.04166667 | 86.32081977
20.08333333 | 86.33670824
20.125 | 86.34841973
20.16666667 | 86.34763725
20.20833333 | 86.36920783
20.25 | 86.37056358
20.29166667 | 86.38208817
20.33333333 | 86.39248869
20.375 | 86.39011771
20.41666667 | 86.39144023
20.45833333 | 86.39307507
20.5 | 86.4137293
20.54166667 | 86.41080479
20.58333333 | 86.42106843
20.625 | 86.41463666
20.66666667 | 86.41500622
20.70833333 | 86.45798678
20.75 | 86.44886626
20.79166667 | 86.45125106
20.83333333 | 86.45677627
20.875 | 86.45503488
20.91666667 | 86.46227589
20.95833333 | 86.48292636
21 | 86.47822111
21.04166667 | 86.48504928
21.08333333 | 86.48272363
21.125 | 86.49839441
21.16666667 | 86.50867212
21.20833333 | 86.51354832
21.25 | 86.53372263
21.29166667 | 86.52077339
21.33333333 | 86.53064614
21.375 | 86.53995805
21.41666667 | 86.56760937
21.45833333 | 86.55878479
21.5 | 86.56429431
21.54166667 | 86.57590358
21.58333333 | 86.58411168
21.625 | 86.58970685
21.66666667 | 86.58154213
21.70833333 | 86.58048017
21.75 | 86.60217256
21.79166667 | 86.59965669
21.83333333 | 86.60538082
21.875 | 86.60916104
21.91666667 | 86.61097174
21.95833333 | 86.61463314
22 | 86.62744816
22.04166667 | 86.63008715
22.08333333 | 86.63461595
22.125 | 86.63394657
22.16666667 | 86.64709243
22.20833333 | 86.66308577
22.25 | 86.66815256
22.29166667 | 86.66739096
22.33333333 | 86.66929548
22.375 | 86.68266161
22.41666667 | 86.6669079
22.45833333 | 86.68317678
22.5 | 86.68550333
22.54166667 | 86.68426275
22.58333333 | 86.68523281
22.625 | 86.70271446
22.66666667 | 86.7146479
22.70833333 | 86.71755052
22.75 | 86.71940391
22.79166667 | 86.71056586
22.83333333 | 86.73743638
22.875 | 86.72767014
22.91666667 | 86.7365153
22.95833333 | 86.73364764
23 | 86.72978832
23.04166667 | 86.76710473
23.08333333 | 86.77778315
23.125 | 86.76127831
23.16666667 | 86.76656478
23.20833333 | 86.76310006
23.25 | 86.77701589
23.29166667 | 86.76235882
23.33333333 | 86.75053571
23.375 | 86.7529845
23.41666667 | 86.7563624
23.45833333 | 86.75995907
23.5 | 86.76858402
23.54166667 | 86.76207131
23.58333333 | 86.76084772
23.625 | 86.78187946
23.66666667 | 86.77487462
23.70833333 | 86.771749
23.75 | 86.7948373
23.79166667 | 86.79427155
23.83333333 | 86.79307686
23.875 | 86.7819928
23.91666667 | 86.77748256
23.95833333 | 86.79349748
24 | 86.79667971
24.04166667 | 86.80625725
24.08333333 | 86.79907815
24.125 | 86.78938443
24.16666667 | 86.79980618
24.20833333 | 86.79714
24.25 | 86.7959837
24.29166667 | 86.80784889
24.33333333 | 86.81334032
24.375 | 86.83403491
24.41666667 | 86.83381918
24.45833333 | 86.82756403
24.5 | 86.83531255
24.54166667 | 86.83428623
24.58333333 | 86.84624801
24.625 | 86.84465397
24.66666667 | 86.83290386
24.70833333 | 86.84298263
24.75 | 86.83892129
24.79166667 | 86.84462023
24.83333333 | 86.83642175
24.875 | 86.86837538
24.91666667 | 86.85133473
24.95833333 | 86.84591284
25 | 86.85855459
25.04166667 | 86.85550835
25.08333333 | 86.84752648
25.125 | 86.88047277
25.16666667 | 86.89357381
25.20833333 | 86.88892835
25.25 | 86.88546013
25.29166667 | 86.89439425
25.33333333 | 86.92809206
25.375 | 86.90084137
25.41666667 | 86.95567571
25.45833333 | 86.95567571
25.5 | 86.95560801
25.54166667 | 86.95139857
25.58333333 | 86.93944798
25.625 | 86.94330063
25.66666667 | 86.93964344
25.70833333 | 86.94348792
25.75 | 86.95147151
25.79166667 | 86.95849393
25.83333333 | 86.96811395
25.875 | 86.97310093
25.91666667 | 86.95799812
25.95833333 | 86.96852993
26 | 86.95309113
26.04166667 | 86.9764524
26.08333333 | 86.97538311
26.125 | 86.99817651
26.16666667 | 86.98112117
26.20833333 | 86.99948293
26.25 | 87.01094194
26.29166667 | 87.01315097
26.33333333 | 87.00936642
26.375 | 87.01833678
26.41666667 | 87.024233
26.45833333 | 87.03305385
26.5 | 87.03416248
26.54166667 | 87.06354569
26.58333333 | 87.05311301
26.625 | 87.07092352
26.66666667 | 87.10745269
26.70833333 | 87.1049477
26.75 | 87.09042212
26.79166667 | 87.07679588
26.83333333 | 87.09056736
26.875 | 87.07090943
26.91666667 | 87.08968661